## Sheet1
| Group | Variable | N | Mean | SD | SE | 95% CI inf | 95% CI sup | CV | Min | Max
0 | 0 | Dry weight [kg/m³] | 16 | 1801.75 | 77.87 | 19.47 | 1760.25 | 1843.25 | 0.04 | 1718 | 1967
1 | 0 | Water content [%] | 16 | 12.81 | 3.1 | 0.77 | 11.16 | 14.46 | 0.24 | 7.6 | 19.6
2 | 0 | E Young [GPa] | 16 | 1.79 | 0.67 | 0.17 | 1.43 | 2.15 | 0.38 | 1 | 2.7
3 | 0 | UCS [MPa] | 16 | 8.52 | 2.86 | 0.71 | 7 | 10.05 | 0.34 | 3.38 | 11.83
4 | 0 | Tensile Strenght [MPa] | 16 | 1.73 | 0.3 | 0.07 | 1.58 | 1.89 | 0.17 | 1.41 | 2.27