## Sheet1
| Group | Variable | N | Mean | SD | SE | 95% CI inf | 95% CI sup | CV | Min | Max
0 | 1 | Dry weight [kg/m³] | 47 | 1985.79 | 210.33 | 30.68 | 1924.04 | 2047.55 | 0.11 | 1586 | 2864
1 | 1 | Water content [%] | 47 | 6.04 | 2.13 | 0.31 | 5.41 | 6.66 | 0.35 | 1 | 13
2 | 1 | E Young [GPa] | 47 | 7.49 | 4.99 | 0.73 | 6.03 | 8.96 | 0.67 | 3.3 | 35.78
3 | 1 | UCS [MPa] | 47 | 13.72 | 10.45 | 1.52 | 10.65 | 16.79 | 0.76 | 2.6 | 74.81
4 | 1 | Tensile Strength [MPa] | 47 | 2.06 | 1.06 | 0.15 | 1.75 | 2.37 | 0.51 | 0.38 | 6.18