## Sheet1
| Group | Variable | N | Mean | SD | SE | 95% CI inf | 95% CI sup | CV | Min | Max
0 | 2 | Dry weight [kg/m³] | 12 | 2191.08 | 116.36 | 33.59 | 2117.15 | 2265.01 | 0.05 | 2018 | 2446
1 | 2 | Water content [%] | 12 | 5.29 | 0.97 | 0.28 | 4.67 | 5.9 | 0.18 | 3 | 6.83
2 | 2 | E Young [GPa] | 12 | 11.74 | 5.83 | 1.68 | 8.04 | 15.45 | 0.5 | 6.4 | 24.6
3 | 2 | UCS [MPa] | 12 | 11.74 | 3.51 | 1.01 | 9.51 | 13.97 | 0.3 | 5.3 | 17.3
4 | 2 | Tensile Strenght [MPa] | 12 | 2.87 | 0.93 | 0.27 | 2.28 | 3.46 | 0.32 | 1.65 | 4.72