## Sheet1
| Group | Variable | N | Mean | SD | SE | 95% CI inf | 95% CI sup | CV | Min | Max
0 | 3 | Dry weight [kg/m³] | 58 | 2767.81 | 118.75 | 15.59 | 2736.59 | 2799.03 | 0.04 | 2411 | 3068
1 | 3 | Water content [%] | 58 | 1.35 | 0.92 | 0.12 | 1.11 | 1.59 | 0.69 | 0.05 | 4
2 | 3 | E Young [GPa] | 58 | 59.82 | 15.28 | 2.01 | 55.8 | 63.83 | 0.26 | 27.78 | 97.1
3 | 3 | UCS [MPa] | 58 | 61.98 | 18 | 2.36 | 57.25 | 66.71 | 0.29 | 34.7 | 95
4 | 3 | Tensile Strength [MPa] | 58 | 10.01 | 3.1 | 0.41 | 9.2 | 10.83 | 0.31 | 2.05 | 17.12