## Sheet1
| Group | Variable | N | Mean | SD | SE | 95% CI inf | 95% CI sup | CV | Min | Max
0 | 3 | Dry weight [kg/m³] | 24 | 2399.69 | 240.54 | 49.1 | 2298.12 | 2501.27 | 0.1 | 2140 | 2782
1 | 3 | Water content [%] | 24 | 3.89 | 1.72 | 0.35 | 3.16 | 4.62 | 0.44 | 1 | 7
2 | 3 | E Young [GPa] | 24 | 20.29 | 8.19 | 1.67 | 16.83 | 23.75 | 0.4 | 8.67 | 45.6
3 | 3 | UCS [MPa] | 24 | 24.72 | 5.14 | 1.05 | 22.55 | 26.89 | 0.21 | 17 | 34.7
4 | 3 | Tensile Strenght [MPa] | 24 | 5.98 | 3.59 | 0.73 | 4.47 | 7.49 | 0.6 | 1.61 | 18.15