## Sheet1
| Group | Variable | N | Mean | SD | SE | 95% CI inf | 95% CI sup | CV | Min | Max
0 | 3 | Dry weight [kg/m³] | 89 | 2795.73 | 108.27 | 11.48 | 2772.92 | 2818.53 | 0.04 | 2411 | 3068
1 | 3 | Water content [%] | 89 | 1.13 | 0.82 | 0.09 | 0.96 | 1.31 | 0.73 | 0.05 | 4
2 | 3 | E Young [GPa] | 89 | 62.34 | 14.23 | 1.51 | 59.34 | 65.34 | 0.23 | 27.78 | 97.1
3 | 3 | UCS [MPa] | 89 | 86.02 | 39.13 | 4.15 | 77.78 | 94.27 | 0.45 | 34.7 | 195.9
4 | 3 | Tensile Strength [MPa] | 89 | 11.54 | 3.57 | 0.38 | 10.79 | 12.3 | 0.31 | 2.05 | 20.4