## Sheet1
| Group | Variable | N | Mean | SD | SE | 95% CI inf | 95% CI sup | CV | Min | Max
0 | 4 | Dry weight [kg/m³] | 31 | 2847.96 | 57.15 | 10.26 | 2827 | 2868.92 | 0.02 | 2731 | 2945
1 | 4 | Water content [%] | 31 | 0.73 | 0.32 | 0.06 | 0.61 | 0.85 | 0.44 | 0.05 | 1.14
2 | 4 | E Young [GPa] | 31 | 67.06 | 10.73 | 1.93 | 63.13 | 71 | 0.16 | 33.7 | 89.35
3 | 4 | UCS [MPa] | 31 | 131.01 | 25.85 | 4.64 | 121.53 | 140.49 | 0.2 | 95.6 | 195.9
4 | 4 | Tensile Strength [MPa] | 31 | 14.4 | 2.48 | 0.45 | 13.49 | 15.31 | 0.17 | 7.69 | 20.4