## Sheet1
| dry_weight | water_cont | void_ratio | degree_sat | UCS | elastic_mod | poisson | type | depth
0 | 2805 | 0.83 |  |  | 149.2 | 52.5 | 0.26 | 1
1 | 2732 | 0.84 |  |  | 125.6 | 54.6 | 0.26 | 1
2 | 2758 | 0.91 |  |  | 83.4 | 58.1 | 0.14 | 1
3 | 2240 | 4.78 |  |  | 24.4 | 15.9 | 0.18 | 1
4 | 2578 | 5.09 |  |  | 22.6 | 16.6 | 0.39 | 1
5 | 2411 | 2.54 |  |  | 88.1 | 34.9 | 0.24 | 1
6 | 1819 | 9.9 |  |  | 12.36 |  |  | 1
7 | 1780 | 10.3 |  |  | 10.23 |  |  | 1
8 | 1739 | 10 |  |  | 8.03 |  |  | 1
9 | 1798 | 10.3 |  |  | 13.68 |  |  | 1
10 | 1804 | 10.1 |  |  | 9.11 |  |  | 1
11 | 1830 | 9.4 |  |  | 13.35 |  |  | 1
12 | 1727 | 10.3 |  |  | 5.86 |  |  | 1
13 | 1800 | 10 |  |  | 8.31 |  |  | 1
14 | 1711 | 10.5 |  |  | 7.07 |  |  | 1
15 | 1885 | 9 |  |  | 12.9 |  |  | 1
16 | 1755 | 11.5 |  |  | 7.78 |  |  | 1
17 | 1740 | 12.1 |  |  | 7.77 |  |  | 1
18 | 2752 | 1 |  |  | 60.7 | 62.3 | 0.23 | 1
19 | 2819 | 0.5 |  |  | 87.1 | 70.3 | 0.24 | 1
20 | 2719 | 1.3 |  |  | 62 | 52.5 | 0.14 | 1
21 | 2744 | 0.9 |  |  | 95.6 | 75.1 | 0.2 | 1
22 | 2813 | 0.6 |  |  | 150 | 62.1 | 0.24 | 1
23 | 2792 | 0.7 |  |  | 40.4 | 72.1 | 0.23 | 1
24 | 2799 | 0.8 |  |  | 67.2 | 67.8 | 0.28 | 1
25 | 2743 | 1.3 |  |  | 80.1 | 55.8 | 0.23 | 1
26 | 2685 | 1.8 |  |  | 63.7 | 46.4 | 0.14 | 1
27 | 2756 | 0.9 |  |  | 158.5 | 65.2 | 0.24 | 1
28 | 2755 | 1.1 |  |  | 38.2 | 38.7 | 0.21 | 1
29 | 2742 | 1.1 |  |  | 73 | 55.6 | 0.26 | 1
30 | 2874 | 0.8 |  |  | 158.9 | 69.1 | 0.2 | 1
31 | 2875 | 0.6 |  |  | 131.9 | 77 | 0.24 | 1
32 | 2851 | 1 |  |  | 54.6 | 84.45 | 0.28 | 1
33 | 2873 | 0.8 |  |  | 127.2 | 89.35 | 0.13 | 1
34 | 2879 | 0.7 |  |  | 65.2 | 89.2 | 0.37 | 1
35 | 2914 | 0.6 |  |  | 121.8 | 51.8 | 0.26 | 1
36 | 2917 | 0.6 |  |  | 93.7 | 67.9 | 0.23 | 1
37 | 2872 | 0.8 |  |  | 95 | 57.9 | 0.26 | 1
38 | 2910 | 0.5 |  |  | 136.8 | 70.3 | 0.25 | 1
39 | 2868 | 0.7 |  |  | 61.8 | 33.5 | 0.16 | 1
40 | 2866 | 0.9 |  |  | 87 | 29.3 | 0.25 | 1
41 | 2806 |  |  |  |  | 33.7 | 0.27 | 1
42 | 2164 | 5.7 |  |  | 18.1 | 27.4 | 0.06 | 1 | 12.15
43 | 2164 | 5.8 |  |  | 17.3 | 8.3 |  | 1 | 13.3
44 | 2187 | 5.5 |  |  | 21.7 | 10.5 | 0.11 | 1 | 12.4
45 | 2291 | 3.7 |  |  | 18 | 8.67 | 0.04 | 1 | 14.15
46 | 2191 | 4.4 |  |  | 8.6 | 17.2 |  | 1 | 14.35
47 | 2163 | 4.9 |  |  | 17 | 17.5 | 0.08 | 1 | 18.2
48 | 1975 | 6.2 |  |  | 11.5 | 25.8 | 0.04 | 1 | 18.4
49 | 2069 | 5.7 |  |  | 11.7 | 7.8 |  | 1 | 18.6
50 | 2114 | 5.7 |  |  | 11.2 | 6.4 | 0.11 | 1 | 18.8
51 | 2147 | 6 |  |  | 20.9 | 14.25 | 0.05 | 1 | 19
52 | 2893 | 0.3 |  |  | 61.5 | 97.1 | 0.34 | 1 | 35.8
53 | 2887 | 0.5 |  |  | 64.6 | 81.8 | 0.25 | 1 | 36.7
54 | 2423 | 3.4 |  |  | 39.5 | 46.1 | 0.36 | 1 | 40.65
55 | 2619 | 2.1 |  |  | 45 | 51.8 | 0.23 | 1 | 40.85
56 | 2482 | 3.3 |  |  | 25.1 | 30.4 | 0.16 | 1 | 41
57 | 2745 | 0.8 |  |  | 49.8 | 54.1 | 0.24 | 1 | 47.55
58 | 1926 | 7.92 |  |  | 9.5 | 1.1 | 0.12 | 2 | 4.8
59 | 1790 | 12.03 |  |  | 8.2 | 1 | 0.19 | 2 | 6
60 | 1781 | 13.68 |  |  | 6.3 | 1 | 0.29 | 2 | 6.1
61 | 1743 | 12.19 |  |  | 7.5 | 2.7 | 0.13 | 2 | 6.3
62 | 1788 | 12.71 |  |  | 8 | 1.2 | 0.28 | 2 | 7
63 | 1906 | 12.81 |  |  | 9.5 | 1.2 | 0.28 | 2 | 7.2
64 | 1774 | 10.54 |  |  | 11.2 | 2.7 | 0.25 | 2
65 | 1760 | 18.2 |  |  | 3.85 |  |  | 2
66 | 1737 | 19.6 |  |  | 3.38 |  |  | 2
67 | 1842 | 15.4 |  |  | 3.64 |  |  | 2
68 | 1874 | 10.9 |  |  | 10.48 |  |  | 2 | 4.6
69 | 1967 | 7.6 |  |  | 11.08 |  |  | 2 | 4.7
70 | 1718 | 12.6 |  |  | 10.43 |  |  | 2 | 4.8
71 | 1733 | 12.7 |  |  | 10.83 |  |  | 2 | 5
72 | 1770 | 12.9 |  |  | 11.83 |  |  | 2 | 6.5
73 | 1719 | 13.2 |  |  | 10.66 |  |  | 2 | 6.6
74 | 1910 | 5.36 |  |  | 19.5 | 6.8 | 0.1 | 3 | 11.9
75 | 2038 | 5.2 |  |  | 21.1 | 7.3 | 0.1 | 3 | 12.3
76 | 1931 | 6.38 |  |  | 17.6 | 6.1 | 0.1 | 3 | 12.5
77 | 1997 | 4.46 |  |  | 14.3 | 5.7 | 0.14 | 3 | 11.5
78 | 1937 | 5.5 |  |  | 14.7 | 7.4 | 0.17 | 3 | 11.6
79 | 1956 | 5.26 |  |  | 19 | 6.3 | 0.17 | 3 | 11.8
80 | 1892 | 6.04 |  |  | 6.2 | 7.5 | 0.06 | 3
81 | 2052 | 5.88 |  |  | 15.9 | 6.6 | 0.12 | 3
82 | 1922 | 5.82 |  |  | 14.5 | 4.9 | 0.09 | 3
83 | 2010 | 5.85 |  |  | 16.4 | 7.1 | 0.28 | 3
84 | 2033 | 6.41 |  |  | 13.9 | 5.6 | 0.18 | 3
85 | 2042 | 5.82 |  |  | 12.3 | 7.4 | 0.15 | 3
86 | 1949 | 6.22 |  |  | 12.2 | 6 | 0.28 | 3
87 | 1932 | 6.37 |  |  | 15.8 | 9 | 0.21 | 3
88 | 2503 | 3.01 |  |  | 30.6 | 22.1 | 0.17 | 3
89 | 1872 | 3.12 |  |  | 12.9 | 3.3 | 0.14 | 3
90 | 1718 | 5.63 |  |  | 7.9 | 5.2 | 0.32 | 3
91 | 1674 | 5.29 |  |  | 9.2 | 5.6 | 0.19 | 3
92 | 1586 | 4.81 |  |  | 9.3 | 6.7 | 0.41 | 3
93 | 2145 | 4.22 |  |  | 8.6 | 4.4 | 0.4 | 3
94 | 2000 | 12.31 |  |  | 3.54 |  |  | 3
95 | 1869 | 6.3 |  |  | 7 | 8 | 0.15 | 3
96 | [7 empty] | 5 | 9
97 | [7 empty] | 5 | 23
98 | 2844 | 1 |  |  | 44 | 78.7 | 0.21 | 1 | 30.15
99 | 2793 | 1 |  |  | 48.31 |  |  | 1 | 34.75
100 | 2833 | 1 |  |  | 111.77 |  |  | 1 | 36.15
101 | 2823 | 1 |  |  | 104 | 71.6 | 0.21 | 1 | 42.3
102 | 2140 | 5 |  |  | 7.81 |  |  | 4 | 48.4
103 | 1906 | 8 |  |  | 9.01 |  |  | 4 | 57
104 | 1987 | 6 |  |  | 7.6 | 1.1 | 0.21 | 4 | 65.35
105 | 2028 | 6 |  |  | 6.19 |  |  | 4 | 65.75
106 | 2038 | 6 |  |  | 9.8 | 3.1 | 0.21 | 4 | 74.7
107 | 2334 | 5 |  |  | 20.41 |  |  | 4 | 75.4
108 | 2232 | 6 |  |  | 13.56 |  |  | 4 | 83.35
109 | 2018 | 6 |  |  | 9.86 |  |  | 4 | 85.95
110 | 2099 | 5 |  |  | 16.7 | 5 |  | 4 | 90.4
111 | 1722 | 8 | [5 empty] | 4 | 95.1
112 | 1987 | 7 |  |  | 5.52 |  |  | 4 | 103.6
113 | 2212 | 5 |  |  | 6.69 |  |  | 4 | 107.1
114 | 2344 | 4 |  |  | 12.6 | 5.6 | 0.22 | 4 | 110.75
115 | 2069 | 6 |  |  | 9.99 |  |  | 4 | 119.4
116 | 2232 | 4 |  |  | 11.05 |  |  | 3 | 126.65
117 | 2721 | 2 |  |  | 86.6 | 57.6 | 0.23 | 1 | 127.45
118 | 2222 | 4 |  |  | 27.15 |  |  | 1 | 134.9
119 | 1671 | 13 | [5 empty] | 3 | 139.65
120 | 2446 | 3 |  |  | 15.46 |  |  | 1 | 147.5
121 | 1957 | 5 |  |  | 7.4 |  |  | 3 | 149.4
122 | 2864 | 1 |  |  | 74.81 |  |  | 3 | 157.4
123 | 2028 | 6 |  |  | 10 | 8.5 | 0.35 | 3 | 161.8
124 | 2680 | 2 |  |  | 76.85 |  |  | 1 | 168.75
125 | 2150 | 3 |  |  | 15.8 | 9.6 | 0.23 | 3 | 169.6
126 | 2874 | 0.66 |  |  | 87.8 | 61.1 | 0.24 | 1 | 176.35
127 | 2110 | 5.5 |  |  | 10.3 |  |  | 3 | 178.7
128 | 1773 | 5.29 |  |  | 12.73 |  |  | 3 | 185.75
129 | 2038 | 4 |  |  | 22 | 6.4 | 0.11 | 3 | 188.05
130 | 2721 | 1.62 |  |  | 37.5 |  |  | 1 | 191.3
131 | 2925 | 0.2 |  |  | 195.9 |  |  | 1 | 197.9
132 | 2905 | 0.43 |  |  | 101.33 |  |  | 1 | 206.1
133 | 2874 | 0.67 |  |  | 115.3 | 80.2 | 0.27 | 1 | 208.2
134 | 1814 | 7.81 |  |  | 9.46 |  |  | 3 | 212.1
135 | 2752 | 1.81 |  |  | 34.2 | 14.2 | 0.1 | 1 | 216.3
136 | 1396 | 15 | [5 empty] | 5 | 217.5
137 | 2140 | 3.25 |  |  | 19.73 |  |  | 1 | 220.65
138 | 2752 | 1.19 |  |  | 54.13 |  |  | 1 | 228.4
139 | 2895 | 0.43 |  |  | 98 |  |  | 1 | 230.8
140 | 2589 | 2.8 |  |  | 64.2 | 29.8 | 0.1 | 1 | 236.3
141 | 2844 | 0.48 |  |  | 117.28 |  |  | 1 | 240.35
142 |  | 17 | [5 empty] | 5 | 247.65
143 | 1824 | 11 | [5 empty] | 1 | 248.6
144 | 2028 | 7.9 |  |  | 9.5 | 9.1 |  | 3 | 252.6
145 | 2803 | 1.36 |  |  | 60.9 |  |  | 1 | 260
146 | 1997 | 6.3 |  |  | 2.6 |  |  | 3 | 262.3
147 | 2731 | 1.1 | [5 empty] | 1 | 269.4
148 | 1957 | 4.6 | [5 empty] | 3 | 273.2
149 | 1875 | 6.37 |  |  | 8 | 12.6 | 0.41 | 1 | 280.15
150 | 2089 | 5 |  |  | 10.2 |  |  | 3 | 286.25
151 | 2680 | 2.09 |  |  | 22.6 |  |  | 1 | 289.6
152 | 2884 | 0.47 |  |  | 61.7 |  |  | 1 | 297.15
153 | 1926 | 8 | [5 empty] | 1 | 301.7
154 |  | 8 | [5 empty] | 3 | 305.95
155 | 2721 | 2.28 |  |  | 92.9 |  |  | 1 | 311.3
156 | 2609 | 3.63 |  |  | 62.7 | 54.7 | 0.24 | 1 | 317.5
157 | 2038 | 6 |  |  | 5.9 |  |  | 3 | 321.85
158 | 3068 | 0.05 |  |  | 45.7 |  |  | 1 | 327.15
159 | 1743 | 8 |  |  | 8.9 |  |  | 3 | 331.1
160 | 2344 | 4.26 |  |  | 29.8 | 26 | 0.16 | 1 | 336.05
161 | 2772 | 1 |  |  | 41.1 |  |  | 1 | 343.4
162 | 2018 | 6.83 |  |  | 12.3 | 7.8 | 0.21 | 1 | 346.65
163 | 2456 | 4 | [5 empty] | 1 | 351.05
164 | 2721 | 2.23 |  |  | 62.4 |  |  | 1 | 353.05
165 |  | 15 | [5 empty] | 5 | 356.3
166 | 2721 | 1.91 |  |  | 59.7 |  |  | 1 | 361.5
167 | 2823 | 1.14 |  |  | 158.9 |  |  | 1 | 364
168 | 1845 | 5 |  |  | 10.7 | 4.9 | 0.22 | 3 | 368.2
169 | 2568 | 3.15 |  |  | 65.7 |  |  | 1 | 370.3
170 | 2813 | 1 |  |  | 74.7 | 70.5 | 0.22 | 1 | 373.1
171 | 2201 | 5 |  |  | 19 |  |  | 3 | 374.05
172 | 2640 | 1.85 |  |  | 40.8 |  |  | 1 | 376.6
173 | 2905 | 0.74 |  |  | 147 |  |  | 1 | 380.45
174 | 2864 | 1 |  |  | 91.4 | 61.6 | 0.2 | 1 | 383.75
175 | 2854 | 1 |  |  | 44 |  |  | 1 | 386.25
176 | 2884 | 1 |  |  | 88.6 |  |  | 1 | 390.35
177 |  | 9 | [5 empty] | 3 | 392.8
178 | 2772 | 1 | [5 empty] | 1 | 394.5
179 | 1824 | 11 |  |  | 3.8 |  |  | 1 | 397.95
180 | 2344 | 5 |  |  | 7.2 | 24.6 |  | 1 | 401.95
181 |  | 1 | [5 empty] | 1 | 405.6
182 | 1681 | 7 |  |  | 8.1 | 5.6 |  | 3 | 408.65
183 | 2609 | 4 |  |  | 58.8 |  |  | 1 | 412.9
184 | 2313 | 4 |  |  | 42.4 | 28.8 | 0.25 | 1 | 415.1
185 | 2650 | 3 |  |  | 72.5 |  |  | 1 | 418.8
186 | 2833 | 1 |  |  | 47.2 |  |  | 1 | 422.3
187 | 2833 | 1 |  |  | 115.3 |  |  | 1 | 424.5
188 | 2823 | 1 |  |  | 130.1 |  |  | 1 | 428.1
189 | 2844 | 1 |  |  | 113.6 | 67.2 | 0.27 | 1 | 430.1
190 | 2793 | 1 | [5 empty] | 1 | 433.45
191 | 2864 | 0.05 |  |  | 92 |  |  | 1 | 439.05
192 | 2782 | 1 | [5 empty] | 1 | 440
193 | 2212 | 6 |  |  | 5.3 | 9.1 | 0.1 | 1 | 442.1
194 | 2324 | 5 |  |  | 25.8 |  |  | 1 | 444.4
195 | 2161 | 5 | [5 empty] | 1 | 447.05
196 | 2161 | 7 |  |  | 25.8 |  |  | 1 | 450
197 | 2232 | 5 |  |  | 10 |  |  | 1 | 455
198 | 2650 | 2 |  |  | 44 | 45.5 | 0.2 | 1 | 458.3
199 | 2222 | 6 |  |  | 14.5 |  |  | 1 | 460.2
200 | 2324 | 6 |  |  | 21 | 10.5 | 0.15 | 1 | 465.05
201 | 2680 | 2 |  |  | 30.1 |  |  | 1 | 467.6
202 | 2874 | 1 |  |  | 44 |  |  | 1 | 471.4
203 | 2008 | 7 | [5 empty] | 3 | 474.6
204 | 2140 | 4 |  |  | 31.6 |  |  | 1 | 476.1
205 | 1967 | 11 | [5 empty] | 1 | 480.2
206 | 2854 | 1 |  |  | 135.4 | 65.4 | 0.25 | 1 | 483.3
207 | 2915 | 0.05 | [5 empty] | 1 | 486.55
208 | 2945 | 0.05 |  |  | 173.4 |  |  | 1 | 488.4
209 | 1396 | 34 |  |  | 0.134 |  |  | 4 | 492.95
210 | 1569 | 30 |  |  | 0.09 |  |  | 4 | 493.35
211 | 2905 | 0.05 |  |  | 71.1 |  |  | 1 | 494.75
212 | 1967 | 8 |  |  | 14.3 | 4.1 |  | 3 | 500.45
213 | 1987 | 9 |  |  | 11.4 |  |  | 3 | 501
214 | 2517 | 4 |  |  | 46.4 | 24.2 | 0.23 | 1 | 506.9
215 | 2864 | 1 |  |  | 124.6 |  |  | 1 | 509.1
216 |  | 3 | [5 empty] | 1 | 513.4
217 | 2120 | 5 |  |  | 13.2 | 6.5 | 0.18 | 1 | 515
218 | 2161 | 5 |  |  | 14.1 |  |  | 1 | 518.5
219 | 2823 | 1 |  |  | 40.5 |  |  | 1 | 523.4
220 | 2874 | 0.05 |  |  | 43.6 |  |  | 1 | 526
221 | 2905 | 0.05 |  |  | 185.6 | 86.3 |  | 1 | 529.1
222 | 2782 | 1 |  |  | 22.3 |  |  | 1 | 531
223 | 2823 | 1 | [5 empty] | 1 | 531.55
224 |  | 21 | [5 empty] | 5 | 536.65
225 |  | 13 | [5 empty] | 5 | 539.9
226 | 2069 | 10 | [5 empty] | 5 | 541.1
227 | 2640 | 3 | [5 empty] | 1 | 543.4
228 | 2742 | 1 |  |  | 34.7 | 45.6 | 0.17 | 1 | 545.2
229 | 2813 | 1 |  |  | 63 |  |  | 1 | 548.2
230 | 2222 | 8 | [5 empty] | 3 | 549.6
231 | 2528 | 4 |  |  | 31.7 |  |  | 1 | 549.85
232 | 2466 | 4 |  |  | 51.6 | 16.9 | 0.21 | 1 | 551.2
233 |  | 4 |  |  | 53 |  |  | 1 | 552