## Sheet1
name | dry_weight | water_cont | void_ratio | degree_sat | UCS | elastic_mod | poisson | data8 | diameter | force | data11 | type | depth | m.s.l.m | Tunnel | Chainage | pyr | Vh from bottom | Rs | RQD | spacing | RMR | Descr Mapping/Borehole | RQD | rock_type | pred_class_i | pred_class_w | pred_class_f | name_file | note | ID-num | ID-BH-A | z-sup | z-inf | descr | descr labo | w | w_corr | dy_unit | gammad | ucs | ES | nu | IS50 | T | LL | IP | Ep1 | Ep2 | Er | K
BS-1 | 2805 | 0.83 | - | - | 149.2 | 52.5 | 0.26 | - | - | - | - | 1 | - |  | CET | 57 | -1 | 4 | 7 | 13 | 10 | 45 | Bs-bl |  | BS-S | 4 | 0 | 5 | Modulus_BS-1_CET.pdf |  | 1
BS-2 | 2732 | 0.84 | - | - | 125.6 | 54.6 | 0.26 | - | - | - | - | 1 | - |  | CET | 54 | -1 | 2 | 7 | 13 | 10 | 45 | Bs-bl |  | BS-S | 4 | 0 | 5 | Modulus_BS-2_CET.pdf |  | 2
BS-3 | 2758 | 0.91 | - | - | 83.4 | 58.1 | 0.14 | - | - | - | - | 1 | - |  | CET | 50.5 | -1 | 3 | 7 | 13 | 10 | 42 | Bs-bl |  | BS-S | 0 | 0 | 6 | Modulus_BS-3_CET.pdf |  | 3
BS - 4 | 2240 | 4.78 | - | - | 24.4 | 15.9 | 0.18 | - | - | - | - | 1 | - |  | CET | 246 | 1 | 2 | 7 | 13 | 8 | 46 | Bs-black |  | BS-W-Ves | 2 | 3 | 100 | Modulus_BS-4_CET.pdf |  | 4
BS - 5 | 2578 | 5.09 | - | - | 22.6 | 16.6 | 0.39 | - | - | - | - | 1 | - |  | CET | 249.5 | 1 | 2 | 7 | 13 | 8 | 43 | Bs-black |  | BS-W-Ves | 2 | 4 | 100 | Modulus_BS-5_CET.pdf |  | 5
BS - 6 | 2411 | 2.54 | - | - | 88.1 | 34.9 | 0.24 | - | - | - | - | 1 | - |  | CET | 379.8 | -1 | 4.5 | 7 | 8 | 10 | 41 | Bs-bl |  | BS-S | 0 | 0 | 6 | Modulus_BS-6_MAT.pdf |  | 6
BS - 19 | 1819 | 9.9 | - | - | 12.36 | - | - | - | - | - | - | 1 | - |  | CET | 755.4 | 0 | 7 | 2 | 13 | 15 | 41 | Amyg-Nt-Vglass |  | BS-W_Am | 2 | 2 | 100 | UCS_BS-19_GEOR001658.pdf |  | 7
BS - 20 | 1780 | 10.3 | - | - | 10.23 | - | - | - | - | - | - | 1 | - |  | CET | 755.4 | 0 | 6 | 2 | 13 | 15 | 41 | Amyg-Nt-Vglass |  | BS-W_Am | 2 | 2 | 100 | UCS_BS-20_GEOR001659.pdf |  | 8
BS - 21 | 1739 | 10.0 | - | - | 8.03 | - | - | - | - | - | - | 1 | - |  | CET | 755.4 | 0 | 5 | 2 | 13 | 15 | 41 | Amyg-Nt-Vglass |  | BS-W_Am | 2 | 2 | 100 | UCS_BS-21_GEOR001660.pdf |  | 9
BS - 22 | 1798 | 10.3 | - | - | 13.68 | - | - | - | - | - | - | 1 | - |  | CET | 758.6 | 0 | 7 | 2 | 13 | 15 | 41 | Amyg-Nt-Vglass |  | BS-W_Am | 2 | 2 | 100 | UCS_BS-22_GEOR001661.pdf |  | 10
BS - 23 | 1804 | 10.1 | - | - | 9.11 | - | - | - | - | - | - | 1 | - |  | CET | 758.6 | 0 | 6 | 2 | 13 | 15 | 41 | Amyg-Nt-Vglass |  | BS-W_Am | 2 | 2 | 100 | UCS_BS-23_GEOR001662.pdf |  | 11
BS - 24 | 1830 | 9.4 | - | - | 13.35 | - | - | - | - | - | - | 1 | - |  | CET | 758.6 | 0 | 5 | 2 | 13 | 15 | 41 | Amyg-Nt-Vglass |  | BS-W_Am | 2 | 2 | 100 | UCS_BS-24_GEOR001663.pdf |  | 12
BS - 25 | 1727 | 10.3 | - | - | 5.86 | - | - | - | - | - | - | 1 | - |  | CET | 797 | 0 | 7 | 2 | 13 | 15 | 41 | Amyg-Nt-Vglass |  | BS-W_Am | 2 | 2 | 100 | UCS_BS-25_GEOR001664.pdf |  | 13
BS - 26 | 1800 | 10.0 | - | - | 8.31 | - | - | - | - | - | - | 1 | - |  | CET | 797 | 0 | 6 | 2 | 13 | 15 | 41 | Amyg-Nt-Vglass |  | BS-W_Am | 2 | 2 | 100 | UCS_BS-26_GEOR001665.pdf |  | 14
BS - 27 | 1711 | 10.5 | - | - | 7.07 | - | - | - | - | - | - | 1 | - |  | CET | 797 | 0 | 5 | 2 | 13 | 15 | 41 | Amyg-Nt-Vglass |  | BS-W_Am | 2 | 2 | 100 | UCS_BS-27_GEOR001666.pdf |  | 15
BS - 28 | 1885 | 9.0 | - | - | 12.9 | - | - | - | - | - | - | 1 | - |  | CET | 800 | 0 | 7 | 2 | 13 | 15 | 41 | Amyg-Nt-Vglass |  | BS-W_Am | 2 | 2 | 100 | UCS_BS-28_GEOR001667.pdf |  | 16
BS - 29 | 1755 | 11.5 | - | - | 7.78 | - | - | - | - | - | - | 1 | - |  | CET | 800 | 0 | 6 | 2 | 13 | 15 | 41 | Amyg-Nt-Vglass |  | BS-W_Am | 2 | 2 | 100 | UCS_BS-29_GEOR00166.pdf |  | 17
BS - 30 | 1740 | 12.1 | - | - | 7.77 | - | - | - | - | - | - | 1 | - |  | CET | 800 | 0 | 5 | 2 | 13 | 15 | 41 | Amyg-Nt-Vglass |  | BS-W_Am | 2 | 2 | 100 | UCS_BS-30_GEOR001669.pdf |  | 18
bs-31 | 2752 | 1.0 | - | - | 60.7 | 62.3 | 0.23 | - | - | - | - | 1 | - |  | MAT | 1018 | 0 | 7 | 7 | 13 | 10 | 46 | Bs-Vs Tuff |  | BS-S | 0 | 0 | 6 | Modulus_bs31-bs42.pdf page_1 |  | 19
bs-32 | 2819 | 0.5 | - | - | 87.1 | 70.3 | 0.24 | - | - | - | - | 1 | - |  | MAT | 1018 | 0 | 6 | 7 | 13 | 10 | 46 | Bs-Vs Tuff |  | BS-S | 0 | 0 | 6 | Modulus_bs31-bs42.pdf page_2 |  | 20
bs-33 | 2719 | 1.3 | - | - | 62.0 | 52.5 | 0.14 | - | - | - | - | 1 | - |  | MAT | 1018 | 0 | 5 | 7 | 13 | 10 | 46 | Bs-Vs Tuff |  | BS-S | 0 | 0 | 6 | Modulus_bs31-bs42.pdf page_3 |  | 21
bs-34 | 2744 | 0.9 | - | - | 95.6 | 75.1 | 0.2 | - | - | - | - | 1 | - |  | MAT | 1018 | 0 | 4 | 7 | 13 | 10 | 46 | Bs-Vs Tuff |  | BS-S | 0 | 0 | 6 | Modulus_bs31-bs42.pdf page_4 |  | 22
bs-35 | 2813 | 0.6 | - | - | 150.0 | 62.1 | 0.24 | - | - | - | - | 1 | - |  | MAT | 1018 | 0 | 3 | 7 | 13 | 10 | 46 | Bs-Vs Tuff |  | BS-S | 4 | 0 | 5 | Modulus_bs31-bs42.pdf page_5 |  | 23
bs-36 | 2792 | 0.7 | - | - | 40.4 | 72.1 | 0.23 | - | - | - | - | 1 | - |  | MAT | 1018 | 0 | 2 | 7 | 13 | 10 | 46 | Bs-Vs Tuff |  | BS-S | 0 | 0 | 6 | Modulus_bs31-bs42.pdf page_6 |  | 24
bs-37 | 2799 | 0.8 | - | - | 67.2 | 67.8 | 0.28 | - | - | - | - | 1 | - |  | CET | 875 | - | - | - | - | - | - | - |  | BS-S | 0 | 0 | 6 | Modulus_bs31-bs42.pdf page_7 |  | 25
bs-38 | 2743 | 1.3 | - | - | 80.1 | 55.8 | 0.23 | - | - | - | - | 1 | - |  | CET | 875 | - | - | - | - | - | - | - |  | BS-S | 0 | 0 | 6 | Modulus_bs31-bs42.pdf page_8 |  | 26
bs-39 | 2685 | 1.8 | - | - | 63.7 | 46.4 | 0.14 | - | - | - | - | 1 | - |  | CET | 875 | - | - | - | - | - | - | - |  | BS-S | 0 | 0 | 6 | Modulus_bs31-bs42.pdf page_9 |  | 27
bs-40 | 2756 | 0.9 | - | - | 158.5 | 65.2 | 0.24 | - | - | - | - | 1 | - |  | CET | 875 | - | - | - | - | - | - | - |  | BS-S | 4 | 0 | 5 | Modulus_bs31-bs42.pdf page_10 |  | 28
bs-41 | 2755 | 1.1 | - | - | 38.2 | 38.7 | 0.21 | - | - | - | - | 1 | - |  | CET | 875 | - | - | - | - | - | - | - |  | BS-S | 0 | 0 | 6 | Modulus_bs31-bs42.pdf page_11 |  | 29
bs-42 | 2742 | 1.1 | - | - | 73.0 | 55.6 | 0.26 | - | - | - | - | 1 | - |  | CET | 875 | - | - | - | - | - | - | - |  | BS-S | 0 | 0 | 6 | Modulus_bs31-bs42.pdf page_12 |  | 30
bs-43 | 2874 | 0.8 | - | - | 158.9 | 69.1 | 0.2 | - | - | - | - | 1 | - |  | PH1D | 45.25 | -1 | 5 | 7 | 13 | 10 | 48 | Bs |  | BS-S | 4 | 0 | 5 | Modulus_bs43-bs54_PH1D 42.25~33.25.pdf page_1 |  | 31
bs-44 | 2875 | 0.6 | - | - | 131.9 | 77 | 0.24 | - | - | - | - | 1 | - |  | PH1D | 45.25 | -1 | 5 | 7 | 13 | 10 | 48 | Bs |  | BS-S | 4 | 0 | 5 | Modulus_bs43-bs54_PH1D 42.25~33.25.pdf page_2 |  | 32
bs-45 | 2851 | 1.0 | - | - | 54.6 | 84.45 | 0.28 | - | - | - | - | 1 | - |  | PH1D | 45.25 | -1 | 5 | 7 | 13 | 10 | 48 | Bs |  | BS-S | 0 | 0 | 6 | Modulus_bs43-bs54_PH1D 42.25~33.25.pdf page_3 |  | 33
bs-46 | 2873 | 0.8 | - | - | 127.2 | 89.35 | 0.13 | - | - | - | - | 1 | - |  | PH1D | 45.25 | -1 | 5 | 7 | 13 | 10 | 48 | Bs |  | BS-S | 4 | 0 | 5 | Modulus_bs43-bs54_PH1D 42.25~33.25.pdf page_4 |  | 34
bs-47 | 2879 | 0.7 | - | - | 65.2 | 89.2 | 0.37 | - | - | - | - | 1 | - |  | PH1D | 45.25 | -1 | 5 | 7 | 13 | 10 | 48 | Bs |  | BS-S | 0 | 0 | 6 | Modulus_bs43-bs54_PH1D 42.25~33.25.pdf page_5 |  | 35
bs-48 | 2914 | 0.6 | - | - | 121.8 | 51.8 | 0.26 | - | - | - | - | 1 | - |  | PH1D | 45.25 | -1 | 5 | 7 | 13 | 10 | 48 | Bs |  | BS-S | 4 | 0 | 5 | Modulus_bs43-bs54_PH1D 42.25~33.25.pdf page_6 |  | 36
bs-49 | 2917 | 0.6 | - | - | 93.7 | 67.9 | 0.23 | - | - | - | - | 1 | - |  | PH1D | 45.25 | -1 | 5 | 7 | 13 | 10 | 48 | Bs |  | BS-S | 0 | 0 | 6 | Modulus_bs43-bs54_PH1D 42.25~33.25.pdf page_7 |  | 37
bs-50 | 2872 | 0.8 | - | - | 95.0 | 57.9 | 0.26 | - | - | - | - | 1 | - |  | PH1D | 45.25 | -1 | 5 | 7 | 13 | 10 | 48 | Bs |  | BS-S | 0 | 0 | 6 | Modulus_bs43-bs54_PH1D 42.25~33.25.pdf page_8 |  | 38
bs-51 | 2910 | 0.5 | - | - | 136.8 | 70.3 | 0.25 | - | - | - | - | 1 | - |  | PH1D | 45.25 | -1 | 5 | 7 | 13 | 10 | 48 | Bs |  | BS-S | 4 | 0 | 5 | Modulus_bs43-bs54_PH1D 42.25~33.25.pdf page_9 |  | 39
bs-52 | 2868 | 0.7 | - | - | 61.8 | 33.5 | 0.16 | - | - | - | - | 1 | - |  | PH1D | 45.25 | -1 | 5 | 7 | 13 | 10 | 48 | Bs |  | BS-S | 0 | 0 | 6 | Modulus_bs43-bs54_PH1D 42.25~33.25.pdf page_10 |  | 40
bs-53 | 2866 | 0.9 | - | - | 87.0 | 29.3 | 0.25 | - | - | - | - | 1 | - |  | PH1D | 45.25 | -1 | 5 | 7 | 13 | 10 | 48 | Bs |  | BS-S | 0 | 0 | 6 | Modulus_bs43-bs54_PH1D 42.25~33.25.pdf page_11 |  | 41
bs-54 | 2806 | - | - | - | - | 33.7 | 0.27 | - | - | - | - | 1 | - |  | PH1D | 45.25 | -1 | 5 | 7 | 13 | 10 | 48 | Bs |  | BS-S | 4 | 0 | 5 | Modulus_bs43-bs54_PH1D 42.25~33.25.pdf page_12 |  | 42
h-1 | 2164 | 5.7 | - | - | 18.1 | 27.4 | 0.06 | - | 2.6 | - | - | 1 | 12.15 | 29 | - | - | - | - | - | - | - | - | bs-w, grey dark, ves, dense, ves filled with white, ves size 2-5mm, mod str, joint well devlpd, smooth face |  | BS-W-Ves | 2 | 3 | 100 | Modulus_H and G.pdf page_1 |  | 43
h-2 | 2164 | 5.8 | - | - | 17.3 | 8.3 | - | - | 10 | - | - | 1 | 13.30 | 29 | - | - | - | - | - | - | - | - | - |  | BS-W-Ves | 2 | 3 | 100 | Modulus_H and G.pdf page_2 |  | 44
h-3 | 2187 | 5.5 | - | - | 21.7 | 10.5 | 0.11 | 12 | - | - | - | 1 | 12.40 |  | - | - | - | - | - | - | - | - | - |  | BS-W-Ves | 2 | 3 | 100 | Modulus_H and G.pdf page_3 |  | 45
h-4 | 2291 | 3.7 | - | - | 18.0 | 8.67 | 0.04 | - | 2.56 | - | - | 1 | 14.15 |  | - | - | - | - | - | - | - | - | - |  | BS-W-Ves | 2 | 3 | 100 | Modulus_H and G.pdf page_4 |  | 46
h-5 | 2191 | 4.4 | - | - | 8.6 | 17.2 | - | - | - | - | - | 1 | 14.35 |  | - | - | - | - | - | - | - | - | - |  | BS-W-Ves | 2 | 2 | 100 | Modulus_H and G.pdf page_5 |  | 47
g-1 | 2163 | 4.9 | - | - | 17.0 | 17.5 | 0.08 | - | - | - | - | 1 | 18.20 |  | - | - | - | - | - | - | - | - | bs-weak, grey, dark grey, ves, ves fill with cabonate, mod str,slight weath, few joints |  | BS-W-Ves | 2 | 3 | 100 | Modulus_H and G.pdf page_6 |  | 48
g-2 | 1975 | 6.2 | - | - | 11.5 | 25.8 | 0.04 | 1.8 | - | - | - | 1 | 18.40 |  | - | - | - | - | - | - | - | - | - |  | BS-W-Ves | 2 | 2 | 100 | Modulus_H and G.pdf page_7 |  | 49
g-3 | 2069 | 5.7 | - | - | 11.7 | 7.8 | - | - | - | - | - | 1 | 18.60 |  | - | - | - | - | - | - | - | - | - |  | BS-W-Ves | 2 | 2 | 100 | Modulus_H and G.pdf page_8 |  | 50
g-4 | 2114 | 5.7 | - | - | 11.2 | 6.4 | 0.11 | 7.8 | - | - | - | 1 | 18.80 |  | - | - | - | - | - | - | - | - | - |  | BS-W-Ves | 2 | 2 | 100 | Modulus_H and G.pdf page_9 |  | 51
g-5 | 2147 | 6.0 | - | - | 20.9 | 14.25 | 0.05 | - | 2.95 | - | - | 1 | 19.00 |  | - | - | - | - | - | - | - | - | - |  | BS-W-Ves | 2 | 3 | 100 | Modulus_H and G.pdf page_10 |  | 52
g-6 | 2893 | 0.3 | - | - | 61.5 | 97.1 | 0.34 | 28 | - | - | - | 1 | 35.80 |  | - | - | - | - | - | - | - | - | - |  | BS-S | 0 | 0 | 6 | Modulus_H and G.pdf page_11 |  | 53
g-7 | 2887 | 0.5 | - | - | 64.6 | 81.8 | 0.25 | - | - | - | - | 1 | 36.70 |  | - | - | - | - | - | - | - | - | - |  | BS-S | 0 | 0 | 6 | Modulus_H and G.pdf page_12 |  | 54
g-8 | 2423 | 3.4 | - | - | 39.5 | 46.1 | 0.36 | - | - | - | - | 1 | 40.65 |  | - | - | - | - | - | - | - | - | - |  | BS-S | 0 | 0 | 6 | Modulus_H and G.pdf page_13 |  | 55
g-9 | 2619 | 2.1 | - | - | 45.0 | 51.8 | 0.23 | - | - | - | - | 1 | 40.85 |  | - | - | - | - | - | - | - | - | - |  | BS-S | 0 | 0 | 6 | Modulus_H and G.pdf page_14 |  | 56
g-10 | 2482 | 3.3 | - | - | 25.1 | 30.4 | 0.16 | 11 | - | - | - | 1 | 41.00 |  | - | - | - | - | - | - | - | - | - |  | BS-S | 2 | 4 | 100 | Modulus_H and G.pdf page_15 |  | 57
g-11 | 2745 | 0.8 | - | - | 49.8 | 54.1 | 0.24 | 8 | - | - | - | 1 | 47.55 |  | - | - | - | - | - | - | - | - | - |  | BS-S | 0 | 0 | 6 | Modulus_H and G.pdf page_16 |  | 58
b-1 | 1926 | 7.92 | - | - | 9.5 | 1.1 | 0.12 | - | - | - | - | 2 | 4.8 |  | - | - | - | - | - | - | - | - | Bs with nntronite greyish green lower str ves | 71 | BS-W_Nt | 3 | 1 | 100 | Modulus_B-1_EMR0000039.pdf |  | 59
b-2 | 1790 | 12.03 | - | - | 8.2 | 1.0 | 0.19 | - | - | - | - | 2 | 6 |  | - | - | - | - | - | - | - | - | Bs with nntronite greyish green lower str ves | 41 | BS-W_Nt | 3 | 1 | 100 | Modulus_B-2_EMR0000040.pdf |  | 60
b-3 | 1781 | 13.68 | - | - | 6.3 | 1.0 | 0.29 | - | - | - | - | 2 | 6.1 |  | - | - | - | - | - | - | - | - | Bs with nntronite greyish green lower str ves | 41 | BS-W_Nt | 3 | 1 | 100 | Modulus_B-3_EMR0000041.pdf |  | 61
b-4 | 1743 | 12.19 | - | - | 7.5 | 2.7 | 0.13 | - | - | - | - | 2 | 6.3 |  | - | - | - | - | - | - | - | - | Bs with nntronite greyish green lower str ves | 59 | BS-W_Nt | 3 | 1 | 100 | Modulus_B-4_EMR0000042.pdf |  | 62
b-5 | 1788 | 12.71 | - | - | 8.0 | 1.2 | 0.28 | - | - | - | - | 2 | 7 |  | - | - | - | - | - | - | - | - | Bs with nntronite greyish green lower str ves | 55 | BS-W_Nt | 3 | 1 | 100 | Modulus_B-5_EMR0000043.pdf |  | 63
b-6 | 1906 | 12.81 | - | - | 9.5 | 1.2 | 0.28 | - | - | - | - | 2 | 7.2 |  | - | - | - | - | - | - | - | - | Bs with nntronite greyish green lower str ves | 55 | BS-W_Nt | 3 | 1 | 100 | Modulus_B-6_EMR0000044.pdf |  | 64
bs-16 | 1774 | 10.54 | - | - | 11.2 | 2.7 | 0.25 | - | - | - | - | 2 | - |  | - | - | - | - | - | - | - | - | - |  | BS-W_Nt | 3 | 1 | 100 | Modulus_BS-16_EMR0000030.pdf |  | 65
bs-16 | 1760 | 18.2 | - | - | 3.85 | - | - | - | - | - | - | 2 | - |  | - | - | - | - | - | - | - | - | - |  | BS-W_Nt | 3 | 1 | 100 | UCS_BS-16 W_GEOR001657.pdf |  | 66
bs-17 | 1737 | 19.6 | - | - | 3.38 | - | - | - | - | - | - | 2 | - |  | - | - | - | - | - | - | - | - | - |  | BS-W_Nt | 3 | 1 | 100 | UCS_BS-17 W_GEOR001655 .pdf |  | 67
bs-18 | 1842 | 15.4 | - | - | 3.64 | - | - | - | - | - | - | 2 | - |  | - | - | - | - | - | - | - | - | - |  | BS-W_Nt | 3 | 1 | 100 | UCS_BS-18 W_GEOR001656 .pdf |  | 68
c-1 | 1874 | 10.9 |  |  | 10.48 | - | - | - | - | - | - | 2 | 4.6 |  | - | - | - | - | - | - | - | - | Bs with nntronite greyish green lower str ves | 91 | BS-W_Nt | 3 | 1 | 100 | UCS_C-1_GEOR001670.pdf |  | 69
c-2 | 1967 | 7.6 |  |  | 11.08 | - | - | - | - | - | - | 2 | 4.7 |  | - | - | - | - | - | - | - | - | Bs with nntronite greyish green lower str ves | 91 | BS-W_Nt | 3 | 1 | 100 | UCS_C-2_GEOR001671.pdf |  | 70
c-3 | 1718 | 12.6 | - | - | 10.43 | - | - | - | - | - | - | 2 | 4.8 |  | - | - | - | - | - | - | - | - | Bs with nntronite greyish green lower str ves | 91 | BS-W_Nt | 3 | 1 | 100 | UCS_C-3_GEOR001672.pdf |  | 71
c-4 | 1733 | 12.7 | - | - | 10.83 | - | - | - | - | - | - | 2 | 5 |  | - | - | - | - | - | - | - | - | Bs with nntronite greyish green lower str ves | 83 | BS-W_Nt | 3 | 1 | 100 | UCS_C-4_GEOR001673.pdf |  | 72
c-5 | 1770 | 12.9 | - | - | 11.83 | - | - | - | - | - | - | 2 | 6.5 |  | - | - | - | - | - | - | - | - | Bs with nntronite greyish green lower str ves | 83 | BS-W_Nt | 3 | 1 | 100 | UCS_C-5_GEOR001674.pdf |  | 73
c-6 | 1719 | 13.2 | - | - | 10.66 | - | - | - | - | - | - | 2 | 6.6 |  | - | - | - | - | - | - | - | - | Bs with nntronite greyish green lower str ves | 83 | BS-W_Nt | 3 | 1 | 100 | UCS_C-6_GEOR001675.pdf |  | 74
B - 10 | 1910 | 5.36 | - | - | 19.5 | 6.8 | 0.1 | - | - | - | - | 3 | 11.9 |  | - | - | - | - | - | - | - | - | - |  | PYR | 1 | 0 | 0 | Modulus_B - 10_EMR0000036.pdf |  | 75
B - 11 | 2038 | 5.20 | - | - | 21.1 | 7.3 | 0.1 | - | - | - | - | 3 | 12.3 |  | - | - | - | - | - | - | - | - | - |  | PYR | 1 | 0 | 0 | Modulus_B - 11_EMR0000037.pdf |  | 76
B - 12 | 1931 | 6.38 | - | - | 17.6 | 6.1 | 0.1 | - | - | - | - | 3 | 12.5 |  | - | - | - | - | - | - | - | - | - |  | PYR | 1 | 0 | 0 | Modulus_B - 12_EMR0000038.pdf |  | 77
B - 7 | 1997 | 4.46 | - | - | 14.3 | 5.7 | 0.14 | - | - | - | - | 3 | 11.5 |  | - | - | - | - | - | - | - | - | - |  | PYR | 1 | 0 | 0 | Modulus_B - 7_EMR0000033.pdf |  | 78
B - 8 | 1937 | 5.50 | - | - | 14.7 | 7.4 | 0.17 | - | - | - | - | 3 | 11.6 |  | - | - | - | - | - | - | - | - | - |  | PYR | 1 | 0 | 0 | Modulus_B - 8_EMR0000034.pdf |  | 79
B - 9 | 1956 | 5.26 | - | - | 19.0 | 6.3 | 0.17 | - | - | - | - | 3 | 11.8 |  | - | - | - | - | - | - | - | - | - |  | PYR | 1 | 0 | 0 | Modulus_B - 9_EMR0000035.pdf |  | 80
PYR - 10 | 1892 | 6.04 | - | - | 6.2 | 7.5 | 0.06 | - | - | - | - | 3 | - |  | CET | 249.5 | 0 | 4 | 2 | 13 | 10 | 43 | pyr |  | PYR | 1 | 0 | 0 | Modulus_PYR-10_EMR0000009.pdf |  | 81
PYR - 11 | 2052 | 5.88 | - | - | 15.9 | 6.6 | 0.12 | - | - | - | - | 3 | - |  | MAT | 379.8 | 0 | 4 | 2 | 13 | 10 | 44 | pyr |  | PYR | 1 | 0 | 0 | Modulus_PYR-11_EMR0000010.pdf | with inclusions | 82
PYR - 13 | 1922 | 5.82 | - | - | 14.5 | 4.9 | 0.09 | - | - | - | - | 3 | - |  | MAT | 379.8 | 0 | 4 | 2 | 13 | 10 | 44 | pyr |  | PYR | 1 | 0 | 0 | Modulus_PYR-13_EMR0000021.pdf |  | 83
PYR - 14 | 2010 | 5.85 | - | - | 16.4 | 7.1 | 0.28 | - | - | - | - | 3 | - |  | CET | 564.3 | 0 | 3 | 2 | 13 | 10 | 38 | pyr |  | PYR | 1 | 0 | 0 | Modulus_PYR-14_EMR0000022.pdf |  | 84
PYR - 15 | 2033 | 6.41 | - | - | 13.9 | 5.6 | 0.18 | - | - | - | - | 3 | - |  | CET | 564.3 | 0 | 3 | 2 | 13 | 10 | 38 | pyr |  | PYR | 1 | 0 | 0 | Modulus_PYR-15_EMR0000023.pdf |  | 85
PYR - 16 | 2042 | 5.82 | - | - | 12.3 | 7.4 | 0.15 | - | - | - | - | 3 | - |  | CET | 564.3 | 0 | 3 | 2 | 13 | 10 | 38 | pyr |  | PYR | 1 | 0 | 0 | Modulus_PYR-16_EMR0000024.pdf |  | 86
PYR - 17 | 1949 | 6.22 | - | - | 12.2 | 6.0 | 0.28 | - | - | - | - | 3 | - |  | CET | 564.3 | 0 | 3 | 2 | 13 | 10 | 38 | pyr |  | PYR | 1 | 0 | 0 | Modulus_PYR-17_EMR0000025.pdf |  | 87
PYR - 18 | 1932 | 6.37 | - | - | 15.8 | 9.0 | 0.21 | - | - | - | - | 3 | - |  | CET | 564.3 | 0 | 3 | 2 | 13 | 10 | 38 | pyr |  | PYR | 1 | 0 | 0 | Modulus_PYR-18_EMR0000026.pdf |  | 88
PYR-1 | 2503 | 3.01 | - | - | 30.6 | 22.1 | 0.17 | - | - | - | - | 3 | - |  | CET | 57 | 0 | 3 | 2 | 13 | 10 | 42 | pyr |  | PYR | 1 | 0 | 0 | Modulus_PYR-1_GEOR001412.pdf | with inclusions | 89
PYR-2 | 1872 | 3.12 | - | - | 12.9 | 3.3 | 0.14 | - | - | - | - | 3 | - |  | CET | 57 | 0 | 3 | 2 | 13 | 10 | 42 | pyr |  | PYR | 1 | 0 | 0 | Modulus_PYR-2_GEOR001413.pdf |  | 90
PYR-3 | 1718 | 5.63 | - | - | 7.9 | 5.2 | 0.32 | - | - | - | - | 3 | - |  | CET | 54 | 0 | 5 | 2 | 13 | 10 | 44 | pyr |  | PYR | 1 | 0 | 0 | Modulus_PYR-3_GEOR001414.pdf |  | 91
PYR-4 | 1674 | 5.29 | - | - | 9.2 | 5.6 | 0.19 | - | - | - | - | 3 | - |  | CET | 54 | 0 | 5 | 2 | 13 | 10 | 44 | pyr |  | PYR | 1 | 0 | 0 | Modulus_PYR-4_GEOR001415.pdf |  | 92
PYR-5 | 1586 | 4.81 | - | - | 9.3 | 6.7 | 0.41 | - | - | - | - | 3 | - |  | CET | 50.5 | 0 | 2 | 2 | 13 | 10 | 41 | pyr |  | PYR | 1 | 0 | 0 | Modulus_PYR-5_GEOR001416.pdf |  | 93
PYR-6 | 2145 | 4.22 | - | - | 8.6 | 4.4 | 0.4 | - | - | - | - | 3 | - |  | CET | 50.5 | 0 | 2 | 2 | 13 | 10 | 41 | pyr |  | PYR | 1 | 0 | 0 | Modulus_PYR-6_GEOR001417.pdf |  | 94
PYR - 7 | 2000 | 12.31 | - | - | 3.54 | - | - | - | - | - | - | 3 | - |  | CET | 246 | 0 | 3 | 2 | 13 | 10 | 45 | pyr |  | PYR | 1 | 0 | 0 | Modulus_PYR-7_GEOR001514.pdf |  | 95
PYR - 9 | 1869 | 6.30 | - | - | 7.0 | 8.0 | 0.15 | - | - | - | - | 3 | - |  | CET | 249.5 | 0 | 5 | 2 | 13 | 10 | 44 | pyr |  | PYR | 1 | 0 | 0 | Modulus_PYR-9_EMR0000008.pdf |  | 96
BHA-1 |  |  | - | - | [7 empty] | 5 | 9 | 182.3 | [8 empty] | clay |  | CH | [5 empty] | 97 | 1 | 8 | 10 | Clay | [10 empty] | 71 | 47
BHA-2 |  |  | - | - | [7 empty] | 5 | 23 | 168.3 | [8 empty] | marl |  | CH | [5 empty] | 98 | 2 | 22 | 24 | Marl | [10 empty] | 60 | 33
BHA-3 | 2844 | 1 | - | - | 44 | 78.7 | 0.21 |  |  |  |  | 1 | 30.15 | 161.15 | [8 empty] | basalt grey dense |  | BS | [5 empty] | 99 | 3 | 30 | 30.3 | Basalt |  | 1 |  |  | 27.9 | 44 | 78.7 | 0.21 |  | 10.94
BHA-4 | 2793 | 1 | - | - | 48.31 | [6 empty] | 1 | 34.75 | 156.55 | [8 empty] | basalt grey dense |  | BS | [5 empty] | 100 | 4 | 34.6 | 34.9 | Basalt |  | 1 |  |  | 27.4 | 48.31 |  |  |  | 8.59
BHA-5 | 2833 | 1 | - | - | 111.77 | [6 empty] | 1 | 36.15 | 155.15 | [8 empty] | basalt grey dense |  | BS | [5 empty] | 101 | 5 | 36 | 36.3 | Basalt |  | 1 |  |  | 27.8 | 111.77 |  |  |  | 7.69 |  |  | 20.471 | 18.131 | 36.979
BHA-6 | 2823 | 1 | - | - | 104 | 71.6 | 0.21 |  |  |  |  | 1 | 42.3 | 149 | [8 empty] | basalt grey dense |  | BS | [5 empty] | 102 | 6 | 42 | 42.6 | Basalt |  | 1 |  |  | 27.7 | 104 | 71.6 | 0.21 |  |  |  |  | 20.471 | 18.131 | 36.979
BHA-7 | 2140 | 5 | - | - | 7.81 | [6 empty] | 4 | 48.4 | 142.9 | [8 empty] | Conglomerate |  | CG | [5 empty] | 103 | 7 | 48.3 | 48.5 | Conglomerate |  | 5 |  |  | 21 | 7.81 |  |  |  | 2.36
BHA-8 | 1906 | 8 | - | - | 9.01 | [6 empty] | 4 | 57 | 134.3 | [8 empty] | Conglomerate |  | CG | [5 empty] | 104 | 8 | 56.8 | 57.2 | Conglomerate |  | 8 |  |  | 18.7 | 9.01 |  |  |  | 1.17
BHA-9 | 1987 | 6 | - | - | 7.6 | 1.1 | 0.21 |  |  |  |  | 4 | 65.35 | 125.95 | [8 empty] | Conglomerate |  | CG | [5 empty] | 105 | 9 | 65.2 | 65.5 | Conglomerate |  | 6 |  |  | 19.5 | 7.6 | 1.1 | 0.21 |  | 1.26
BHA-10 | 2028 | 6 | - | - | 6.19 | [6 empty] | 4 | 65.75 | 125.55 | [8 empty] | Conglomerate |  | CG | [5 empty] | 106 | 10 | 65.6 | 65.9 | Conglomerate |  | 6 |  |  | 19.9 | 6.19 |  |  |  | 0.86
BHA-11 | 2038 | 6 | - | - | 9.8 | 3.1 | 0.21 |  |  |  |  | 4 | 74.7 | 116.6 | [8 empty] | Conglomerate |  | CG | [5 empty] | 107 | 11 | 74.5 | 74.9 | Conglomerate |  | 6 |  |  | 20 | 9.8 | 3.1 | 0.21 |  | 2.89
BHA-12 | 2334 | 5 | - | - | 20.41 | [6 empty] | 4 | 75.4 | 115.9 | [8 empty] | Conglomerate |  | CG | [5 empty] | 108 | 12 | 75.3 | 75.5 | Conglomerate |  | 5 |  |  | 22.9 | 20.41 |  |  |  | 3.05 |  |  | 1.63 | 1.86 | 3.346
BHA-13 | 2232 | 6 | - | - | 13.56 | [6 empty] | 4 | 83.35 | 107.95 | [8 empty] | Conglomerate |  | CG | [5 empty] | 109 | 13 | 83.2 | 83.5 | Conglomerate |  | 6 |  |  | 21.9 | 13.56 |  |  |  | 1.96
BHA-14 | 2018 | 6 | - | - | 9.86 | [6 empty] | 4 | 85.95 | 105.35 | [8 empty] | Conglomerate |  | CG | [5 empty] | 110 | 14 | 85.8 | 86.1 | Conglomerate |  | 6 |  |  | 19.8 | 9.86 |  |  |  | 1.79
BHA-15 | 2099 | 5 | - | - | 16.7 | 5 | [5 empty] | 4 | 90.4 | 100.9 | [8 empty] | Conglomerate |  | CG | [5 empty] | 111 | 15 | 90.3 | 90.5 | Conglomerate |  | 5 |  |  | 20.6 | 16.7 | 5 |  |  | 3.31
BHA-16 | 1722 | 8 | - | - | [7 empty] | 4 | 95.1 | 96.2 | [8 empty] | Conglomerate |  | CG | [5 empty] | 112 | 16 | 95 | 95.2 | Conglomerate |  | 8 |  |  | 16.9 |  |  |  | 0.16 | 0.44
BHA-17 | 1987 | 7 | - | - | 5.52 | [6 empty] | 4 | 103.6 | 87.7 | [8 empty] | Conglomerate |  | CG | [5 empty] | 113 | 17 | 103.4 | 103.8 | Conglomerate |  | 7 |  |  | 19.5 | 5.52 |  |  |  | 0.78
BHA-18 | 2212 | 5 | - | - | 6.69 | [6 empty] | 4 | 107.1 | 84.2 | [8 empty] | Conglomerate |  | CG | [5 empty] | 114 | 18 | 107 | 107.2 | Conglomerate |  | 5 |  |  | 21.7 | 6.69 |  |  |  | 1.11
BHA-19 | 2344 | 4 | - | - | 12.6 | 5.6 | 0.22 |  |  |  |  | 4 | 110.75 | 80.55 | [8 empty] | Conglomerate |  | CG | [5 empty] | 115 | 19 | 110.6 | 110.9 | Conglomerate |  | 4 |  |  | 23 | 12.6 | 5.6 | 0.22 |  | 1.52
BHA-20 | 2069 | 6 | - | - | 9.99 | [6 empty] | 4 | 119.4 | 71.9 | [8 empty] | Conglomerate |  | CG | [5 empty] | 116 | 20 | 119.3 | 119.5 | Conglomerate |  | 6 |  |  | 20.3 | 9.99 |  |  |  | 1 |  |  | 1.181 | 1.443 | 2.635
BHA-21 | 2232 | 4 | - | - | 11.05 | [6 empty] | 3 | 126.65 | 64.65 | [8 empty] | Pyroclastics |  | PYR | [5 empty] | 117 | 21 | 126.5 | 126.8 | Pyroclastics |  | 4 |  |  | 21.9 | 11.05 |  |  |  | 4.14
BHA-22 | 2721 | 2 | - | - | 86.6 | 57.6 | 0.23 |  |  |  |  | 1 | 127.45 | 63.85 | [8 empty] | Basalt grey highly crushed |  | BS | [5 empty] | 118 | 22 | 127.1 | 127.8 | Basalt |  | 2 |  |  | 26.7 | 86.6 | 57.6 | 0.23
BHA-23 | 2222 | 4 | - | - | 27.15 | [6 empty] | 1 | 134.9 | 56.4 | [8 empty] | Basalt grey highly crushed |  | BS | [5 empty] | 119 | 23 | 134.8 | 135 | Basalt |  | 4 |  |  | 21.8 | 27.15 |  |  |  | 8.64
BHA-24 | 1671 | 13 | - | - | [7 empty] | 3 | 139.65 | 51.65 | [8 empty] | Pyroclastics (Conglomerate) |  | PYR | [5 empty] | 120 | 24 | 139.5 | 139.8 | Pyroclastics (Conglomerate) |  | 13 |  |  | 16.4 |  |  |  | 0.42 | 0.46 | 52 | 16
BHA-25 | 2446 | 3 | - | - | 15.46 | [6 empty] | 1 | 147.5 | 43.8 | [8 empty] | Basalt |  | BS | [5 empty] | 121 | 25 | 147.4 | 147.6 | Basalt |  | 3 |  |  | 24 | 15.46
BHA-26 | 1957 | 5 | - | - | 7.4 | [6 empty] | 3 | 149.4 | 41.9 | [8 empty] | Pyroclastics |  | PYR | [5 empty] | 122 | 26 | 149.3 | 149.5 | Pyroclastics |  | 5 |  |  | 19.2 | 7.4 |  |  |  | 5.51
BHA-27 | 2864 | 1 | - | - | 74.81 | [6 empty] | 1 | 157.4 | 33.9 | [8 empty] | Basalt |  | BS | [5 empty] | 123 | 27 | 157.3 | 157.5 | Basalt grey dense |  | 1 |  |  | 28.1 | 74.81 |  |  |  | 1.58
BHA-28 | 2028 | 6 | - | - | 10 | 8.5 | 0.35 |  |  |  |  | 3 | 161.8 | 29.5 | [8 empty] | Pyroclastics |  | PYR | [5 empty] | 124 | 28 | 161.6 | 162 | Pyroclastics |  | 6 |  |  | 19.9 | 10 | 8.5 | 0.35 |  | 3.17
BHA-29 | 2680 | 2 | - | - | 76.85 | [6 empty] | 1 | 168.75 | 22.55 | [8 empty] | Basalt |  | BS | [5 empty] | 125 | 29 | 168.6 | 168.9 | Basalt |  | 2 |  |  | 26.3 | 76.85
BHA-30 | 2150 | 3 | - | - | 15.8 | 9.6 | 0.23 |  |  |  |  | 3 | 169.6 | 21.7 | [8 empty] | Pyroclastics |  | PYR | [5 empty] | 126 | 30 | 169.5 | 169.7 | Pyroclastics |  | 3 |  |  | 21.1 | 15.8 | 9.6 | 0.23 |  | 2.73
BHA-31 | 2874 | 0.66 | - | - | 87.8 | 61.1 | 0.24 |  |  |  |  | 1 | 176.35 | 14.95 | [8 empty] | Basalt |  | BS | [5 empty] | 127 | 31 | 176.2 | 176.5 | Basalt |  | 1 | 0.66 |  | 28.2 | 87.8 | 61.1 | 0.24 |  | 11.12
BHA-32 | 2110 | 5.5 | - | - | 10.3 | [6 empty] | 3 | 178.7 | 12.6 | [8 empty] | Pyroclastics/tuff-breccia |  | PYR | [5 empty] | 128 | 32 | 178.6 | 178.8 | Pyroclastics | tuff-breccia | 5.5 | 5.5 | 2114 | 20.7 | 10.3
BHA-33 | 1773 | 5.29 | - | - | 12.73 | [6 empty] | 3 | 185.75 | 5.55 | [8 empty] | Pyroclastics/tuff-breccia |  | PYR | [5 empty] | 129 | 33 | 185.6 | 185.9 | Pyroclastics | tuff-breccia | 5.29 | 5.29 | 1778 | 17.4 | 12.73 |  |  |  | 1.54
BHA-34 | 2038 | 4 | - | - | 22 | 6.4 | 0.11 |  |  |  |  | 3 | 188.05 | 3.25 | [8 empty] | Pyroclastics |  | PYR | [5 empty] | 130 | 34 | 187.9 | 188.2 | Pyroclastics |  | 4 | 3.75 |  | 20 | 22 | 6.4 | 0.11 |  | 2.04
BHA-35 | 2721 | 1.62 | - | - | 37.5 | [6 empty] | 1 | 191.3 | 0 | [8 empty] | Basalt/s |  | BS | [5 empty] | 131 | 35 | 191.1 | 191.5 | Basalt | s | 1.62 | 1.62 | 2724 | 26.7 | 37.5 |  |  |  | 3.53
BHA-36 | 2925 | 0.2 | - | - | 195.9 | [6 empty] | 1 | 197.9 | -6.6 | [8 empty] | Basalt/s |  | BS | [5 empty] | 132 | 36 | 197.8 | 198 | Basalt | s | 0.23 | 0.2 | 2927 | 28.7 | 195.9 |  |  |  | 11.75
BHA-37 | 2905 | 0.43 | - | - | 101.33 | [6 empty] | 1 | 206.1 | -14.8 | [8 empty] | Basalt/s |  | BS | [5 empty] | 133 | 37 | 205.9 | 206.3 | Basalt | s | 0.43 | 0.43 | 2908 | 28.5 | 101.33 |  |  |  | 16.21
BHA-38 | 2874 | 0.67 | - | - | 115.3 | 80.2 | 0.27 |  |  |  |  | 1 | 208.2 | -16.9 | [8 empty] | Basalt |  | BS | [5 empty] | 134 | 38 | 208.1 | 208.3 | Basalt |  | 1 | 0.67 |  | 28.2 | 115.3 | 80.2 | 0.27 |  | 16.75
BHA-39 | 1814 | 7.81 | - | - | 9.46 | [6 empty] | 3 | 212.1 | -20.8 | [8 empty] | Pyroclastics/tuff-breccia |  | PYR | [5 empty] | 135 | 39 | 211.9 | 212.3 | Pyroclastics | tuff-breccia | 7.81 | 7.81 | 1810 | 17.8 | 9.46 |  |  |  | 1.61
BHA-40 | 2752 | 1.81 | - | - | 34.2 | 14.2 | 0.1 |  |  |  |  | 1 | 216.3 | -25 | [8 empty] | Basalt |  | BS | [5 empty] | 136 | 40 | 216.2 | 216.4 | Basalt |  | 2 | 1.81 |  | 27 | 34.2 | 14.2 | 0.1 |  | 18.15
BHA-41 | 1396 | 15 | - | - | [7 empty] | 5 | 217.5 | -26.2 | [8 empty] | Basalt highly weathered to clay |  | CH | [5 empty] | 137 | 41 | 217.4 | 217.6 | Basalt highly weathered to clay |  | 15 |  |  | 13.7 |  |  |  |  | 1.09
BHA-42 | 2140 | 3.25 | - | - | 19.73 | [6 empty] | 1 | 220.65 | -29.35 | [8 empty] | Basalt/basalt-weather |  | BS | [5 empty] | 138 | 42 | 220.5 | 220.8 | Basalt | basalt-weather | 3.25 | 3.25 | 2141 | 21 | 19.73 |  |  |  | 1.61
BHA-43 | 2752 | 1.19 | - | - | 54.13 | [6 empty] | 1 | 228.4 | -37.1 | [8 empty] | Basalt |  | BS | [5 empty] | 139 | 43 | 228.3 | 228.5 | Basalt |  | 1.19 | 1.19 | 2748 | 27 | 54.13
BHA-44 | 2895 | 0.43 | - | - | 98 | [6 empty] | 1 | 230.8 | -39.5 | [8 empty] | Basalt |  | BS | [5 empty] | 140 | 44 | 230.7 | 230.9 | Basalt |  | 0.43 | 0.43 | 2895 | 28.4 | 98
BHA-45 | 2589 | 2.8 | - | - | 64.2 | 29.8 | 0.1 |  |  |  |  | 1 | 236.3 | -45 | [8 empty] | Basalt/Bs-vesc |  | BS | [5 empty] | 141 | 45 | 236.2 | 236.4 | Basalt | Bs-vesc | 3 | 2.8 |  | 25.4 | 64.2 | 29.8 | 0.1 |  | 12.36
BHA-46 | 2844 | 0.48 | - | - | 117.28 | [6 empty] | 1 | 240.35 | -49.05 | [8 empty] | Basalt |  | BS | [5 empty] | 142 | 46 | 240.2 | 240.5 | Basalt |  | 0.48 | 0.48 | 2844 | 27.9 | 117.28 |  |  |  | 13.13
BHA-48 |  | 17 | - | - | [7 empty] | 5 | 247.65 | -56.35 | [8 empty] | Clay with Basalt gravel/Bs-coarse vesic |  | CH | [5 empty] | 143 | 48 | 247.5 | 247.8 | Clay with Basalt gravel | Bs-coarse vesic | 17 | [8 empty] | 65 | 31
BHA-49 | 1824 | 11 | - | - | [7 empty] | 1 | 248.6 | -57.3 | [8 empty] | Basalt/Bs-weath |  | BS | [5 empty] | 144 | 49 | 248.5 | 248.7 | Basalt | Bs-weath | 11 |  |  | 17.9 |  |  |  | 0.24 | 3.93
BHA-50 | 2028 | 7.9 | - | - | 9.5 | 9.1 | [5 empty] | 3 | 252.6 | -61.3 | [8 empty] | Pyroclastics/bs-to-tuff-breccia |  | PYR | [5 empty] | 145 | 50 | 252.5 | 252.7 | Pyroclastics | bs-to-tuff-breccia | 7.9 | 7.9 |  | 19.9 | 9.5 | 9.1 |  |  | 2.54
BHA-51 | 2803 | 1.36 | - | - | 60.9 | [6 empty] | 1 | 260 | -68.7 | [8 empty] | Basalt |  | BS | [5 empty] | 146 | 51 | 259.9 | 260.1 | Basalt |  | 1.36 | 1.36 | 2808 | 27.5 | 60.9
BHA-52 | 1997 | 6.3 | - | - | 2.6 | [6 empty] | 3 | 262.3 | -71 | [8 empty] | Pyroclastics/tuff-breccia |  | PYR | [5 empty] | 147 | 52 | 262.2 | 262.4 | Pyroclastics | tuff-breccia | 6.3 | 6.3 | 1994 | 19.6 | 2.6
BHA-53 | 2731 | 1.1 | - | - | [7 empty] | 1 | 269.4 | -78.1 | [8 empty] | Basalt/Bs grey to dark grey mod strong |  | BS | [5 empty] | 148 | 53 | 269.3 | 269.5 | Basalt | Bs grey to dark grey mod strong | 1.1 |  |  | 26.8 |  |  |  | 5.33 | 14.96 |  |  | 6.071 | 7.366 | 12.053
BHA-54 | 1957 | 4.6 | - | - | [7 empty] | 3 | 273.2 | -81.9 | [8 empty] | Pyroclastics |  | PYR | [5 empty] | 149 | 54 | 273.1 | 273.3 | Pyroclastics |  | 4.6 |  | 1953 | 19.2 |  |  |  | 0.19 | 0.38
BHA-55 | 1875 | 6.37 | - | - | 8 | 12.6 | 0.41 |  |  |  |  | 1 | 280.15 | -88.85 | [8 empty] | Basalt/Bs-coarse vesic |  | BS | [5 empty] | 150 | 55 | 280 | 280.3 | Basalt | Bs-coarse vesic | 7.9 | 6.37 | 1808 | 18.4 | 8 | 12.6 | 0.41 |  | 1.08
BHA-56 | 2089 | 5 | - | - | 10.2 | [6 empty] | 3 | 286.25 | -94.95 | [8 empty] | Pyroclastics |  | PYR | [5 empty] | 151 | 56 | 286.1 | 286.4 | Pyroclastics |  | 5 | 4.79 |  | 20.5 | 10.2 |  |  |  | 1.97
BHA-57 | 2680 | 2.09 | - | - | 22.6 | [6 empty] | 1 | 289.6 | -98.3 | [8 empty] | Basalt/Basalt grey sligh weath |  | BS | [5 empty] | 152 | 57 | 289.5 | 289.7 | Basalt | Basalt grey sligh weath | 2 | 2.09 |  | 26.3 | 22.6 | [6 empty] | 8.875 | 6.879 | 17.145
BHA-58 | 2884 | 0.47 | - | - | 61.7 | [6 empty] | 1 | 297.15 | -105.85 | [8 empty] | Basalt |  | BS | [5 empty] | 153 | 58 | 297.1 | 297.2 | Basalt |  | 0 | 0.47 |  | 28.3 | 61.7
BHA-59 | 1926 | 8 | - | - | [7 empty] | 1 | 301.7 | -110.4 | [8 empty] | Pyroclastics |  | BS | [5 empty] | 154 | 59 | 301.6 | 301.8 | Pyroclastics |  | 8 |  |  | 18.9 |  |  |  | 0.52 | 1.09
BHA-60 |  | 8 | - | - | [7 empty] | 3 | 305.95 | -114.65 | [8 empty] | Pyroclastics highly weathered |  | PYR | [5 empty] | 155 | 60 | 305.9 | 306 | Pyroclastics highly weathered |  | 8 | [6 empty] | 0.13
BHA-61 | 2721 | 2.28 | - | - | 92.9 | [6 empty] | 1 | 311.3 | -120 | [8 empty] | Basalt |  | BS | [5 empty] | 156 | 61 | 311.2 | 311.4 | Basalt |  | 2 | 2.28 |  | 26.7 | 92.9 |  |  |  | 10.51
BHA-62 | 2609 | 3.63 | - | - | 62.7 | 54.7 | 0.24 |  |  |  |  | 1 | 317.5 | -126.2 | [8 empty] | Basalt |  | BS | [5 empty] | 157 | 62 | 317.4 | 317.6 | Basalt |  | 4 | 3.63 |  | 25.6 | 62.7 | 54.7 | 0.24
BHA-63 | 2038 | 6 | - | - | 5.9 | [6 empty] | 3 | 321.85 | -130.55 | [8 empty] | Pyroclastics |  | PYR | [5 empty] | 158 | 63 | 321.7 | 322 | Pyroclastics |  | 6 | 6.13 |  | 20 | 5.9 |  |  |  | 0.93
BHA-64 | 3068 | 0.05 | - | - | 45.7 | [6 empty] | 1 | 327.15 | -135.85 | [8 empty] | Basalt |  | BS | [5 empty] | 159 | 64 | 327 | 327.3 | Basalt |  | 8 | 0.05 |  | 30.1 | 45.7 |  |  |  | 4.42
BHA-65 | 1743 | 8 | - | - | 8.9 | [6 empty] | 3 | 331.1 | -139.8 | [8 empty] | Pyroclastics |  | PYR | [5 empty] | 160 | 65 | 331 | 331.2 | Pyroclastics |  | 8 | . |  | 17.1 | 8.9
BHA-66 | 2344 | 4.26 | - | - | 29.8 | 26 | 0.16 |  |  |  |  | 1 | 336.05 | -144.75 | [8 empty] | Basalt |  | BS | [5 empty] | 161 | 66 | 335.9 | 336.2 | Basalt |  | 4 | 4.26 |  | 23 | 29.8 | 26 | 0.16 |  | 7.55
BHA-67 | 2772 | 1 | - | - | 41.1 | [6 empty] | 1 | 343.4 | -152.1 | [8 empty] | Basalt/Basalt strong very fine grained partially ves |  | BS | [5 empty] | 162 | 67 | 343.2 | 343.6 | Basalt | Basalt strong very fine grained partially ves | 1 | 1 |  | 27.2 | 41.1 |  |  |  | 12.53 |  |  | 4.685 | 6.332 | 21.251
BHA-68 | 2018 | 6.83 | - | - | 12.3 | 7.8 | 0.21 |  |  |  |  | 1 | 346.65 | -155.35 | [8 empty] | Breccia |  | BS | [5 empty] | 163 | 68 | 346.5 | 346.8 | Breccia |  | 7 | 6.83 |  | 19.8 | 12.3 | 7.8 | 0.21 |  | 2.71
BHA-69 | 2456 | 4 | - | - | [7 empty] | 1 | 351.05 | -159.75 | [8 empty] | Basalt |  | BS | [5 empty] | 164 | 69 | 350.9 | 351.2 | Basalt |  | 4 |  |  | 24.1 |  |  |  | 0.35 | 5.69
BHA-70 | 2721 | 2.23 | - | - | 62.4 | [6 empty] | 1 | 353.05 | -161.75 | [8 empty] | Basalt |  | BS | [5 empty] | 165 | 70 | 352.9 | 353.2 | Basalt |  | 2 | 2.23 |  | 26.7 | 62.4 |  |  |  | 8.67
BHA-71 |  | 15 | - | - | [7 empty] | 5 | 356.3 | -165 | [8 empty] | Clay with Basalt gravel |  | CH | [5 empty] | 166 | 71 | 356.2 | 356.4 | Clay with Basalt gravel |  | 15 | [8 empty] | 40 | 13
BHA-72 | 2721 | 1.91 | - | - | 59.7 | [6 empty] | 1 | 361.5 | -170.2 | [8 empty] | Basalt/Basalt grey very fine grained rarely ves |  | BS | [5 empty] | 167 | 72 | 361.4 | 361.6 | Basalt | Basalt grey very fine grained rarely ves | 2 | 1.91 |  | 26.7 | 59.7 |  |  |  | 8.88 |  |  | 18.269 | 15.109 | 17.867
BHA-73 | 2823 | 1.14 | - | - | 158.9 | [6 empty] | 1 | 364 | -172.7 | [8 empty] | Basalt |  | BS | [5 empty] | 168 | 73 | 363.9 | 364.1 | Basalt |  | 1 | 1.14 |  | 27.7 | 158.9 |  |  |  | 15.71
BHA-74 | 1845 | 5 | - | - | 10.7 | 4.9 | 0.22 |  |  |  |  | 3 | 368.2 | -176.9 | [8 empty] | Pyroclastics |  | PYR | [5 empty] | 169 | 74 | 368.1 | 368.3 | Pyroclastics |  | 5 |  |  | 18.1 | 10.7 | 4.9 | 0.22
BHA-75 | 2568 | 3.15 | - | - | 65.7 | [6 empty] | 1 | 370.3 | -179 | [8 empty] | Basalt |  | BS | [5 empty] | 170 | 75 | 370.2 | 370.4 | Basalt |  | 3 | 3.15 |  | 25.2 | 65.7
BHA-76 | 2813 | 1 | - | - | 74.7 | 70.5 | 0.22 |  |  |  |  | 1 | 373.1 | -181.8 | [8 empty] | Basalt |  | BS | [5 empty] | 171 | 76 | 373 | 373.2 | Basalt |  | 1 |  |  | 27.6 | 74.7 | 70.5 | 0.22
BHA-77 | 2201 | 5 | - | - | 19 | [6 empty] | 3 | 374.05 | -182.75 | [8 empty] | Pyroclastics |  | PYR | [5 empty] | 172 | 77 | 373.9 | 374.2 | Pyroclastics |  | 5 | 5.28 |  | 21.6 | 19 |  |  |  | 0.42
BHA-78 | 2640 | 1.85 | - | - | 40.8 | [6 empty] | 1 | 376.6 | -185.3 | [8 empty] | Basalt |  | BS | [5 empty] | 173 | 78 | 376.5 | 376.7 | Basalt |  | 2 | 1.85 |  | 25.9 | 40.8
BHA-79 | 2905 | 0.74 | - | - | 147 | [6 empty] | 1 | 380.45 | -189.15 | [8 empty] | Basalt |  | BS | [5 empty] | 174 | 79 | 380.3 | 380.6 | Basalt |  | 1 | 0.74 |  | 28.5 | 147 |  |  |  | 12.48
BHA-80 | 2864 | 1 | - | - | 91.4 | 61.6 | 0.2 |  |  |  |  | 1 | 383.75 | -192.45 | [8 empty] | Basalt/basalt grey - (strong from pic) |  | BS | [5 empty] | 175 | 80 | 383.6 | 383.9 | Basalt | basalt grey - (strong from pic) | 1 |  |  | 28.1 | 91.4 | 61.6 | 0.2 |  | 16.17 |  |  | 15.669 | 15.198 | 26.291
BHA-81 | 2854 | 1 | - | - | 44 | [6 empty] | 1 | 386.25 | -194.95 | [8 empty] | Basalt/basalt grey - (strong from pic) |  | BS | [5 empty] | 176 | 81 | 386.1 | 386.4 | Basalt | basalt grey - (strong from pic) | 1 |  |  | 28 | 44 |  |  |  | 7.69 |  |  | 15.669 | 15.198 | 26.291
BHA-82 | 2884 | 1 | - | - | 88.6 | [6 empty] | 1 | 390.35 | -199.05 | [8 empty] | Basalt |  | BS | [5 empty] | 177 | 82 | 390.3 | 390.4 | Basalt |  | 1 |  |  | 28.3 | 88.6
BHA-83 |  | 9 | - | - | [7 empty] | 3 | 392.8 | -201.5 | [8 empty] | Pyroclastics |  | PYR | [5 empty] | 178 | 83 | 392.7 | 392.9 | Pyroclastics |  | 9 | [6 empty] | 0.05
BHA-84 | 2772 | 1 | - | - | [7 empty] | 1 | 394.5 | -203.2 | [8 empty] | Basalt |  | BS | [5 empty] | 179 | 84 | 394.4 | 394.6 | Basalt |  | 1 |  |  | 27.2 |  |  |  | 1.06 | 10.03
BHA-85 | 1824 | 11 | - | - | 3.8 | [6 empty] | 1 | 397.95 | -206.65 | [8 empty] | Basalt/Basalt |  | BS | [5 empty] | 180 | 85 | 397.8 | 398.1 | Basalt | Basalt | 11 |  |  | 17.9 | 3.8 |  |  |  | 0.94
BHA-86 | 2344 | 5 | - | - | 7.2 | 24.6 | [5 empty] | 1 | 401.95 | -210.65 | [8 empty] | Basalt/Bs-brown crushed |  | BS | [5 empty] | 181 | 86 | 401.8 | 402.1 | Basalt | Bs-brown crushed | 5 |  |  | 23 | 7.2 | 24.6 |  |  | 4.72
BHA-87 |  | 1 | - | - | [7 empty] | 1 | 405.6 | -214.3 | [8 empty] | Basalt/Bs-strong |  | BS | [5 empty] | 182 | 87 | 405.5 | 405.7 | Basalt | Bs-strong | 1 | [6 empty] | 7.57 |  |  |  | 6.755 | 6.285 | 12.577
BHA-88 | 1681 | 7 | - | - | 8.1 | 5.6 | [5 empty] | 3 | 408.65 | -217.35 | [8 empty] | Pyroclastics |  | PYR | [5 empty] | 183 | 88 | 408.5 | 408.8 | Pyroclastics |  | 7 |  |  | 16.5 | 8.1 | 5.6 |  |  | 1.23
BHA-89 | 2609 | 4 | - | - | 58.8 | [6 empty] | 1 | 412.9 | -221.6 | [8 empty] | Basalt/Basalt, grey, dense |  | BS | [5 empty] | 184 | 89 | 412.8 | 413 | Basalt | Basalt, grey, dense | 4 |  |  | 25.6 | 58.8 |  |  |  | 4.11 |  |  | 5.655 | 6.407 | 10.157
BHA-90 | 2313 | 4 | - | - | 42.4 | 28.8 | 0.25 |  |  |  |  | 1 | 415.1 | -223.8 | [8 empty] | Basalt |  | BS | [5 empty] | 185 | 90 | 415 | 415.2 | Basalt |  | 4 |  |  | 22.7 | 42.4 | 28.8 | 0.25 |  | 4.12
BHA-91 | 2650 | 3 | - | - | 72.5 | [6 empty] | 1 | 418.8 | -227.5 | [8 empty] | Basalt/Basalt, grey, dense |  | BS | [5 empty] | 186 | 91 | 418.7 | 418.9 | Basalt | Basalt, grey, dense | 3 |  |  | 26 | 72.5 | [6 empty] | 3.056 | 3.548 | 7.095
BHA-92 | 2833 | 1 | - | - | 47.2 | [6 empty] | 1 | 422.3 | -231 | [8 empty] | Basalt |  | BS | [5 empty] | 187 | 92 | 422.2 | 422.4 | Basalt |  | 1 |  |  | 27.8 | 47.2 |  |  |  | 17.12
BHA-93 | 2833 | 1 | - | - | 115.3 | [6 empty] | 1 | 424.5 | -233.2 | [8 empty] | Basalt |  | BS | [5 empty] | 188 | 93 | 424.4 | 424.6 | Basalt |  | 1 |  |  | 27.8 | 115.3 |  |  |  | 18.03
BHA-94 | 2823 | 1 | - | - | 130.1 | [6 empty] | 1 | 428.1 | -236.8 | [8 empty] | Basalt |  | BS | [5 empty] | 189 | 94 | 428 | 428.2 | Basalt |  | 1 |  |  | 27.7 | 130.1 | [6 empty] | 7.655 | 8.146 | 22.796
BHA-95 | 2844 | 1 | - | - | 113.6 | 67.2 | 0.27 |  |  |  |  | 1 | 430.1 | -238.8 | [8 empty] | Basalt |  | BS | [5 empty] | 190 | 95 | 430 | 430.2 | Basalt |  | 1 |  |  | 27.9 | 113.6 | 67.2 | 0.27 |  | 19.65 |  |  | 7.655 | 8.146 | 22.796
BHA-96 | 2793 | 1 | - | - | [7 empty] | 1 | 433.45 | -242.15 | [8 empty] | Basalt |  | BS | [5 empty] | 191 | 96 | 433.4 | 433.5 | Basalt |  | 1 |  |  | 27.4 |  |  |  | 0.69 | 5.66
BHA-97 | 2864 | 0.05 | - | - | 92 | [6 empty] | 1 | 439.05 | -247.75 | [8 empty] | Basalt |  | BS | [5 empty] | 192 | 97 | 439 | 439.1 | Basalt |  | 0 | 0.05 |  | 28.1 | 92 | [6 empty] | 5.835 | 6.124 | 9.661 | 3e-11
BHA-98 | 2782 | 1 | - | - | [7 empty] | 1 | 440 | -248.7 | [8 empty] | Basalt |  | BS | [5 empty] | 193 | 98 | 439.9 | 440.1 | Basalt |  | 1 |  |  | 27.3 |  |  |  |  | 4.28 |  |  | 5.835 | 6.124 | 9.661
BHA-99 | 2212 | 6 | - | - | 5.3 | 9.1 | 0.1 |  |  |  |  | 1 | 442.1 | -250.8 | [8 empty] | Basalt highly weathered |  | BS | [5 empty] | 194 | 99 | 442 | 442.2 | Basalt highly weathered |  | 6 |  |  | 21.7 | 5.3 | 9.1 | 0.1
BHA-100 | 2324 | 5 | - | - | 25.8 | [6 empty] | 1 | 444.4 | -253.1 | [8 empty] | Basalt |  | BS | [5 empty] | 195 | 100 | 444.3 | 444.5 | Basalt |  | 5 |  |  | 22.8 | 25.8 |  |  |  | 5
BHA-101 | 2161 | 5 | - | - | [7 empty] | 1 | 447.05 | -255.75 | [8 empty] | Basalt |  | BS | [5 empty] | 196 | 101 | 447 | 447.1 | Basalt |  | 5 |  |  | 21.2 |  |  |  | 1.84 | 4.46
BHA-102 | 2161 | 7 | - | - | 25.8 | [6 empty] | 1 | 450 | -258.7 | [8 empty] | Basalt/vesicular |  | BS | [5 empty] | 197 | 102 | 449.9 | 450.1 | Basalt | vesicular | 7 |  |  | 21.2 | 25.8 |  |  |  | 3.1 |  |  | 3.816 | 3.816 | 6.649
BHA-103 | 2232 | 5 | - | - | 10 | [6 empty] | 1 | 455 | -263.7 | [8 empty] | Basalt |  | BS | [5 empty] | 198 | 103 | 454.9 | 455.1 | Basalt |  | 5 |  |  | 21.9 | 10
BHA-104 | 2650 | 2 | - | - | 44 | 45.5 | 0.2 |  |  |  |  | 1 | 458.3 | -267 | [8 empty] | Basalt |  | BS | [5 empty] | 199 | 104 | 458.2 | 458.4 | Basalt |  | 2 |  |  | 26 | 44 | 45.5 | 0.2 |  | 8.81
BHA-105 | 2222 | 6 | - | - | 14.5 | [6 empty] | 1 | 460.2 | -268.9 | [8 empty] | Basalt |  | BS | [5 empty] | 200 | 105 | 460.1 | 460.3 | Basalt |  | 6 |  |  | 21.8 | 14.5 |  |  |  | 1.65 |  |  | 1.338 | 1.046 | 2.071 | 5.4e-09
BHA-106 | 2324 | 6 | - | - | 21 | 10.5 | 0.15 |  |  |  |  | 1 | 465.05 | -273.75 | [8 empty] | Basalt |  | BS | [5 empty] | 201 | 106 | 464.9 | 465.2 | Basalt |  | 6 |  |  | 22.8 | 21 | 10.5 | 0.15 | [7 empty] | 5.4e-09
BHA-107 | 2680 | 2 | - | - | 30.1 | [6 empty] | 1 | 467.6 | -276.3 | [8 empty] | Basalt |  | BS | [5 empty] | 202 | 107 | 467.5 | 467.7 | Basalt |  | 2 |  |  | 26.3 | 30.1 | [9 empty] | 5.4e-09
BHA-108 | 2874 | 1 | - | - | 44 | [6 empty] | 1 | 471.4 | -280.1 | [8 empty] | Basalt |  | BS | [5 empty] | 203 | 108 | 471.3 | 471.5 | Basalt |  | 1 |  |  | 28.2 | 44
BHA-109 | 2008 | 7 | - | - | [7 empty] | 3 | 474.6 | -283.3 | [8 empty] | Pyroclastics highly weathered |  | PYR | [5 empty] | 204 | 109 | 474.5 | 474.7 | Pyroclastics highly weathered |  | 7 |  |  | 19.7 |  |  |  |  | 1.56
BHA-110 | 2140 | 4 | - | - | 31.6 | [6 empty] | 1 | 476.1 | -284.8 | [8 empty] | Basalt |  | BS | [5 empty] | 205 | 110 | 476 | 476.2 | Basalt |  | 4 |  |  | 21 | 31.6 | [9 empty] | 3.6e-11
BHA-111 | 1967 | 11 | - | - | [7 empty] | 1 | 480.2 | -288.9 | [8 empty] | Basalt highly weathered |  | BS | [5 empty] | 206 | 111 | 480.1 | 480.3 | Basalt highly weathered |  | 11 |  |  | 19.3 |  |  |  | 0.28 | 1.22 |  |  | 4.966 | 5.948 | 10.282
BHA-112 | 2854 | 1 | - | - | 135.4 | 65.4 | 0.25 |  |  |  |  | 1 | 483.3 | -292 | [8 empty] | Basalt |  | BS | [5 empty] | 207 | 112 | 483.2 | 483.4 | Basalt |  | 1 |  |  | 28 | 135.4 | 65.4 | 0.25 |  | 20.4 |  |  | 2.207 | 3.201 | 14.976
BHA-113 | 2915 | 0.05 | - | - | [7 empty] | 1 | 486.55 | -295.25 | [8 empty] | Basalt/Very fine grained, dense. |  | BS | [5 empty] | 208 | 113 | 486.5 | 486.6 | Basalt | Very fine grained, dense. | 0 | 0.05 |  | 28.6 |  |  |  | 1.9 | 15.26 |  |  | 2.207 | 3.201 | 14.976
BHA-114 | 2945 | 0.05 | - | - | 173.4 | [6 empty] | 1 | 488.4 | -297.1 | [8 empty] | Basalt |  | BS | [5 empty] | 209 | 114 | 488.3 | 488.5 | Basalt |  | 0 | 0.05 |  | 28.9 | 173.4 |  |  |  | 16.46 |  |  | 2.207 | 3.201 | 14.976
BHA-115 | 1396 | 34 | - | - | 0.134 | [6 empty] | 4 | 492.95 | -301.65 | [8 empty] | Clay |  | CG | [5 empty] | 210 | 115 | 492.8 | 493.1 | Clay |  | 34 |  |  | 13.7 | 0.134 |  |  |  |  | 42 | 17
BHA-116 | 1569 | 30 | - | - | 0.09 | [6 empty] | 4 | 493.35 | -302.05 | [8 empty] | Clay |  | CG | [5 empty] | 211 | 116 | 493.2 | 493.5 | Clay |  | 30 |  |  | 15.4 | 0.09 |  |  |  |  | 39 | 14
BHA-117 | 2905 | 0.05 | - | - | 71.1 | [6 empty] | 1 | 494.75 | -303.45 | [8 empty] | Basalt |  | BS | [5 empty] | 212 | 117 | 494.6 | 494.9 | Basalt |  | 0 | 0.05 |  | 28.5 | 71.1 |  |  |  | 13.76
BHA-118 | 1967 | 8 | - | - | 14.3 | 4.1 | [5 empty] | 3 | 500.45 | -309.15 | [8 empty] | Pyroclastics highly weathered/breccia |  | PYR | [5 empty] | 213 | 118 | 500.3 | 500.6 | Pyroclastics highly weathered | breccia | 8 |  |  | 19.3 | 14.3 | 4.1 |  |  | 2.75 |  |  | 3.115 | 3.727 | 9.628
BHA-119 | 1987 | 9 | - | - | 11.4 | [6 empty] | 3 | 501 | -309.7 | [8 empty] | Pyroclastics highly weathered/breccia |  | PYR | [5 empty] | 214 | 119 | 500.9 | 501.1 | Pyroclastics highly weathered | breccia | 9 |  |  | 19.5 | 11.4 |  |  |  | 1.89 |  |  | 3.115 | 3.727 | 9.628 | 2.9e-06
BHA-120 | 2517 | 4 | - | - | 46.4 | 24.2 | 0.23 |  |  |  |  | 1 | 506.9 | -315.6 | [8 empty] | Basalt |  | BS | [5 empty] | 215 | 120 | 506.8 | 507 | Basalt |  | 4 |  |  | 24.7 | 46.4 | 24.2 | 0.23
BHA-121 | 2864 | 1 | - | - | 124.6 | [6 empty] | 1 | 509.1 | -317.8 | [8 empty] | Basalt/Basalt: extremely fine grained and dense |  | BS | [5 empty] | 216 | 121 | 509 | 509.2 | Basalt | Basalt: extremely fine grained and dense | 1 |  |  | 28.1 | 124.6 |  |  |  | 11.36 |  |  | 4.244 | 4.197 | 7.551
BHA-122 |  | 3 | - | - | [7 empty] | 1 | 513.4 | -322.1 | [8 empty] | Basalt |  | BS | [5 empty] | 217 | 122 | 513.3 | 513.5 | Basalt |  | 3 | [6 empty] | 5.18
BHA-123 | 2120 | 5 | - | - | 13.2 | 6.5 | 0.18 |  |  |  |  | 1 | 515 | -323.7 | [8 empty] | Breccia |  | BS | [5 empty] | 218 | 123 | 514.9 | 515.1 | Breccia |  | 5 |  |  | 20.8 | 13.2 | 6.5 | 0.18 |  | 2.63
BHA-124 | 2161 | 5 | - | - | 14.1 | [6 empty] | 1 | 518.5 | -327.2 | [8 empty] | tuff-Breccia/Tuff-Breccia |  | BS | [5 empty] | 219 | 124 | 518.4 | 518.6 | tuff-Breccia | Tuff-Breccia | 5 |  |  | 21.2 | 14.1 |  |  |  | 2.94 |  |  | 4.943 | 5.205 | 7.11 | 6.9e-07
BHA-125 | 2823 | 1 | - | - | 40.5 | [6 empty] | 1 | 523.4 | -332.1 | [8 empty] | Basalt |  | BS | [5 empty] | 220 | 125 | 523.3 | 523.5 | Basalt |  | 1 |  |  | 27.7 | 40.5
BHA-126 | 2874 | 0.05 | - | - | 43.6 | [6 empty] | 1 | 526 | -334.7 | [8 empty] | Basalt |  | BS | [5 empty] | 221 | 126 | 525.8 | 526.2 | Basalt |  | 0 | 0.05 |  | 28.2 | 43.6 |  |  |  | 15.36
BHA-127 | 2905 | 0.05 | - | - | 185.6 | 86.3 | [5 empty] | 1 | 529.1 | -337.8 | [8 empty] | Basalt |  | BS | [5 empty] | 222 | 127 | 529 | 529.2 | Basalt |  | 0 | 0.05 |  | 28.5 | 185.6 | 86.3
BHA-128 | 2782 | 1 | - | - | 22.3 | [6 empty] | 1 | 531 | -339.7 | [8 empty] | Basalt |  | BS | [5 empty] | 223 | 128 | 530.9 | 531.1 | Basalt |  | 1 |  |  | 27.3 | 22.3 |  |  |  | 10.87
BHA-129 | 2823 | 1 | - | - | [7 empty] | 1 | 531.55 | -340.25 | [8 empty] | Basalt |  | BS | [5 empty] | 224 | 129 | 531.5 | 531.6 | Basalt |  | 1 |  |  | 27.7 |  |  |  | 7.36 | 14.06
BHA-130 |  | 21 | - | - | [7 empty] | 5 | 536.65 | -345.35 | [8 empty] | Clay with Basalt Gravel |  | CH | [5 empty] | 225 | 130 | 536.5 | 536.8 | Clay with Basalt Gravel |  | 21 | [6 empty] | 0.04 |  | 50 | 18
BHA-131 |  | 13 | - | - | [7 empty] | 5 | 539.9 | -348.6 | [8 empty] | Conglomerate |  | CH | [5 empty] | 226 | 131 | 539.8 | 540 | Conglomerate |  | 13 | [6 empty] | 0.05
BHA-132 | 2069 | 10 | - | - | [7 empty] | 5 | 541.1 | -349.8 | [8 empty] | Clay with Basalt Gravel |  | CH | [5 empty] | 227 | 132 | 540.9 | 541.3 | Clay with Basalt Gravel |  | 10 |  |  | 20.3 |  |  |  | 0.09 | 0.55 | 49 | 21
BHA-133 | 2640 | 3 | - | - | [7 empty] | 1 | 543.4 | -352.1 | [8 empty] | Basalt |  | BS | [5 empty] | 228 | 133 | 543.3 | 543.5 | Basalt |  | 3 |  |  | 25.9 |  |  |  | 1.64 | 2.05
BHA-134 | 2742 | 1 | - | - | 34.7 | 45.6 | 0.17 |  |  |  |  | 1 | 545.2 | -353.9 | [8 empty] | Basalt |  | BS | [5 empty] | 229 | 134 | 545.1 | 545.3 | Basalt |  | 1 |  |  | 26.9 | 34.7 | 45.6 | 0.17 |  | 11.64
BHA-135 | 2813 | 1 | - | - | 63 | [6 empty] | 1 | 548.2 | -356.9 | [8 empty] | Basalt |  | BS | [5 empty] | 230 | 135 | 548.1 | 548.3 | Basalt |  | 1 |  |  | 27.6 | 63
BHA-136 | 2222 | 8 | - | - | [7 empty] | 3 | 549.6 | -358.3 | [8 empty] | Pyroclastics |  | PYR | [5 empty] | 231 | 136 | 549.5 | 549.7 | Pyroclastics |  | 8 |  |  | 21.8 |  |  |  | 0.2 | 1.84
BHA-137 | 2528 | 4 | - | - | 31.7 | [6 empty] | 1 | 549.85 | -358.55 | [8 empty] | Basalt |  | BS | [5 empty] | 232 | 137 | 549.7 | 550 | Basalt |  | 4 |  |  | 24.8 | 31.7 |  |  |  | 6.24
BHA-139 | 2466 | 4 | - | - | 51.6 | 16.9 | 0.21 |  |  |  |  | 1 | 551.2 | -359.9 | [8 empty] | Basalt |  | BS | [5 empty] | 233 | 139 | 551.1 | 551.3 | Basalt |  | 4 |  |  | 24.2 | 51.6 | 16.9 | 0.21 |  | 6.76
BHA-140 |  | 4 | - | - | 53 | [6 empty] | 1 | 552 | -360.7 | [8 empty] | Basalt |  | BS | [5 empty] | 234 | 140 | 551.9 | 552.1 | Basalt |  | 4 |  |  |  | 53
Note on M1: Peruzzo, Fabrizio: 1-Basalt 2-Nontronite 3-Pyroclast 4 4-Conglomerate 5-Clay

## cw
| name | dry_weight | water_cont | UCS | elastic_mod | poisson | type | rock_type | pred_class | pred_corr
3 | BS - 4 | 2240 | 4.78 | 24.4 | 15.9 | 0.18 | 1 | BS-W-Ves | 1 | 3
4 | BS - 5 | 2578 | 5.09 | 22.6 | 16.6 | 0.39 | 1 | BS-W-Ves | 2 | 4
6 | BS - 19 | 1819 | 9.9 | 12.36 | 10.33886 | 0.160168 | 1 | BS-W_Am | 0 | 2
7 | BS - 20 | 1780 | 10.3 | 10.23 | 6.559001 | 0.19426 | 1 | BS-W_Am | 0 | 2
8 | BS - 21 | 1739 | 10 | 8.03 | 7.889299 | 0.18117 | 1 | BS-W_Am | 0 | 2
9 | BS - 22 | 1798 | 10.3 | 13.68 | 10.30487 | 0.158774 | 1 | BS-W_Am | 0 | 2
10 | BS - 23 | 1804 | 10.1 | 9.11 | 9.348394 | 0.162664 | 1 | BS-W_Am | 0 | 2
11 | BS - 24 | 1830 | 9.4 | 13.35 | 10.19438 | 0.146634 | 1 | BS-W_Am | 0 | 2
12 | BS - 25 | 1727 | 10.3 | 5.86 | 7.859432 | 0.176496 | 1 | BS-W_Am | 0 | 2
13 | BS - 26 | 1800 | 10 | 8.31 | 7.873147 | 0.164762 | 1 | BS-W_Am | 0 | 2
14 | BS - 27 | 1711 | 10.5 | 7.07 | 8.917892 | 0.184812 | 1 | BS-W_Am | 0 | 2
15 | BS - 28 | 1885 | 9 | 12.9 | 10.2112 | 0.134274 | 1 | BS-W_Am | 0 | 2
16 | BS - 29 | 1755 | 11.5 | 7.78 | 8.214439 | 0.174946 | 1 | BS-W_Am | 0 | 2
17 | BS - 30 | 1740 | 12.1 | 7.77 | 8.214439 | 0.17725 | 1 | BS-W_Am | 0 | 2
42 | h-1 | 2164 | 5.7 | 18.1 | 27.4 | 0.06 | 1 | BS-W-Ves | 4 | 3
43 | h-2 | 2164 | 5.8 | 17.3 | 8.3 | 0.093372 | 1 | BS-W-Ves | 1 | 3
44 | h-3 | 2187 | 5.5 | 21.7 | 10.5 | 0.11 | 1 | BS-W-Ves | 1 | 3
45 | h-4 | 2291 | 3.7 | 18 | 8.67 | 0.04 | 1 | BS-W-Ves | 1 | 3
46 | h-5 | 2191 | 4.4 | 8.6 | 17.2 | 0.20871 | 1 | BS-W-Ves | 4 | 2
47 | g-1 | 2163 | 4.9 | 17 | 17.5 | 0.08 | 1 | BS-W-Ves | 1 | 3
48 | g-2 | 1975 | 6.2 | 11.5 | 25.8 | 0.04 | 1 | BS-W-Ves | 4 | 2
49 | g-3 | 2069 | 5.7 | 11.7 | 7.8 | 0.1052 | 1 | BS-W-Ves | 0 | 2
50 | g-4 | 2114 | 5.7 | 11.2 | 6.4 | 0.11 | 1 | BS-W-Ves | 0 | 2
51 | g-5 | 2147 | 6 | 20.9 | 14.25 | 0.05 | 1 | BS-W-Ves | 1 | 3
56 | g-10 | 2482 | 3.3 | 25.1 | 30.4 | 0.16 | 1 | BS-S | 2 | 4
58 | b-1 | 1926 | 7.92 | 9.5 | 1.1 | 0.12 | 2 | BS-W_Nt | 3 | 1
59 | b-2 | 1790 | 12.03 | 8.2 | 1 | 0.19 | 2 | BS-W_Nt | 3 | 1
60 | b-3 | 1781 | 13.68 | 6.3 | 1 | 0.29 | 2 | BS-W_Nt | 3 | 1
61 | b-4 | 1743 | 12.19 | 7.5 | 2.7 | 0.13 | 2 | BS-W_Nt | 3 | 1
62 | b-5 | 1788 | 12.71 | 8 | 1.2 | 0.28 | 2 | BS-W_Nt | 3 | 1
63 | b-6 | 1906 | 12.81 | 9.5 | 1.2 | 0.28 | 2 | BS-W_Nt | 3 | 1
64 | bs-16 | 1774 | 10.54 | 11.2 | 2.7 | 0.25 | 2 | BS-W_Nt | 3 | 1
65 | bs-16 | 1760 | 18.2 | 3.85 | 1.310171 | 0.253866 | 2 | BS-W_Nt | 3 | 1
66 | bs-17 | 1737 | 19.6 | 3.38 | 1.310171 | 0.243788 | 2 | BS-W_Nt | 3 | 1
67 | bs-18 | 1842 | 15.4 | 3.64 | 1.310171 | 0.240024 | 2 | BS-W_Nt | 3 | 1
68 | c-1 | 1874 | 10.9 | 10.48 | 2.364848 | 0.206502 | 2 | BS-W_Nt | 3 | 1
69 | c-2 | 1967 | 7.6 | 11.08 | 2.410187 | 0.200462 | 2 | BS-W_Nt | 3 | 1
70 | c-3 | 1718 | 12.6 | 10.43 | 2.298272 | 0.25267 | 2 | BS-W_Nt | 3 | 1
71 | c-4 | 1733 | 12.7 | 10.83 | 2.412491 | 0.244916 | 2 | BS-W_Nt | 3 | 1
72 | c-5 | 1770 | 12.9 | 11.83 | 2.729029 | 0.253134 | 2 | BS-W_Nt | 3 | 1
73 | c-6 | 1719 | 13.2 | 10.66 | 2.401351 | 0.254474 | 2 | BS-W_Nt | 3 | 1

## ci
BS-1 | 2805 | 0.83 | 149.2 | 52.5 | 0.26 | 1 | 4 | 5
BS-2 | 2732 | 0.84 | 125.6 | 54.6 | 0.26 | 1 | 4 | 5
BS-3 | 2758 | 0.91 | 83.4 | 58.1 | 0.14 | 1 | 0 | 4
BS - 4 | 2240 | 4.78 | 24.4 | 15.9 | 0.18 | 1 | 2 | 100
BS - 5 | 2578 | 5.09 | 22.6 | 16.6 | 0.39 | 1 | 2 | 100
BS - 6 | 2411 | 2.54 | 88.1 | 34.9 | 0.24 | 1 | 0 | 4
BS - 19 | 1819 | 9.9 | 12.36 | 10.41508 | 0.158466 | 1 | 2 | 100
BS - 20 | 1780 | 10.3 | 10.23 | 6.720296 | 0.191328 | 1 | 2 | 100
BS - 21 | 1739 | 10 | 8.03 | 7.951399 | 0.17764 | 1 | 2 | 100
BS - 22 | 1798 | 10.3 | 13.68 | 10.40134 | 0.156536 | 1 | 2 | 100
BS - 23 | 1804 | 10.1 | 9.11 | 9.503431 | 0.160214 | 1 | 2 | 100
BS - 24 | 1830 | 9.4 | 13.35 | 10.28351 | 0.145028 | 1 | 2 | 100
BS - 25 | 1727 | 10.3 | 5.86 | 7.961143 | 0.171916 | 1 | 2 | 100
BS - 26 | 1800 | 10 | 8.31 | 7.952275 | 0.162414 | 1 | 2 | 100
BS - 27 | 1711 | 10.5 | 7.07 | 8.980556 | 0.180424 | 1 | 2 | 100
BS - 28 | 1885 | 9 | 12.9 | 10.29856 | 0.131812 | 1 | 2 | 100
BS - 29 | 1755 | 11.5 | 7.78 | 8.26654 | 0.171078 | 1 | 2 | 100
BS - 30 | 1740 | 12.1 | 7.77 | 8.26654 | 0.173496 | 1 | 2 | 100
bs-31 | 2752 | 1 | 60.7 | 62.3 | 0.23 | 1 | 0 | 4
bs-32 | 2819 | 0.5 | 87.1 | 70.3 | 0.24 | 1 | 0 | 4
bs-33 | 2719 | 1.3 | 62 | 52.5 | 0.14 | 1 | 0 | 4
bs-34 | 2744 | 0.9 | 95.6 | 75.1 | 0.2 | 1 | 0 | 4
bs-35 | 2813 | 0.6 | 150 | 62.1 | 0.24 | 1 | 4 | 5
bs-36 | 2792 | 0.7 | 40.4 | 72.1 | 0.23 | 1 | 0 | 4
bs-37 | 2799 | 0.8 | 67.2 | 67.8 | 0.28 | 1 | 0 | 4
bs-38 | 2743 | 1.3 | 80.1 | 55.8 | 0.23 | 1 | 0 | 4
bs-39 | 2685 | 1.8 | 63.7 | 46.4 | 0.14 | 1 | 0 | 4
bs-40 | 2756 | 0.9 | 158.5 | 65.2 | 0.24 | 1 | 4 | 5
bs-41 | 2755 | 1.1 | 38.2 | 38.7 | 0.21 | 1 | 0 | 4
bs-42 | 2742 | 1.1 | 73 | 55.6 | 0.26 | 1 | 0 | 4
bs-43 | 2874 | 0.8 | 158.9 | 69.1 | 0.2 | 1 | 4 | 5
bs-44 | 2875 | 0.6 | 131.9 | 77 | 0.24 | 1 | 4 | 5
bs-45 | 2851 | 1 | 54.6 | 84.45 | 0.28 | 1 | 0 | 4
bs-46 | 2873 | 0.8 | 127.2 | 89.35 | 0.13 | 1 | 4 | 5
bs-47 | 2879 | 0.7 | 65.2 | 89.2 | 0.37 | 1 | 0 | 4
bs-48 | 2914 | 0.6 | 121.8 | 51.8 | 0.26 | 1 | 4 | 5
bs-49 | 2917 | 0.6 | 93.7 | 67.9 | 0.23 | 1 | 0 | 4
bs-50 | 2872 | 0.8 | 95 | 57.9 | 0.26 | 1 | 0 | 4
bs-51 | 2910 | 0.5 | 136.8 | 70.3 | 0.25 | 1 | 4 | 5
bs-52 | 2868 | 0.7 | 61.8 | 33.5 | 0.16 | 1 | 0 | 4
bs-53 | 2866 | 0.9 | 87 | 29.3 | 0.25 | 1 | 0 | 4
bs-54 | 2806 | 0.8024 | 149.312 | 33.7 | 0.27 | 1 | 4 | 5
h-1 | 2164 | 5.7 | 18.1 | 27.4 | 0.06 | 1 | 2 | 100
h-2 | 2164 | 5.8 | 17.3 | 8.3 | 0.092624 | 1 | 2 | 100
h-3 | 2187 | 5.5 | 21.7 | 10.5 | 0.11 | 1 | 2 | 100
h-4 | 2291 | 3.7 | 18 | 8.67 | 0.04 | 1 | 2 | 100
h-5 | 2191 | 4.4 | 8.6 | 17.2 | 0.212674 | 1 | 2 | 100
g-1 | 2163 | 4.9 | 17 | 17.5 | 0.08 | 1 | 2 | 100
g-2 | 1975 | 6.2 | 11.5 | 25.8 | 0.04 | 1 | 2 | 100
g-3 | 2069 | 5.7 | 11.7 | 7.8 | 0.105522 | 1 | 2 | 100
g-4 | 2114 | 5.7 | 11.2 | 6.4 | 0.11 | 1 | 2 | 100
g-5 | 2147 | 6 | 20.9 | 14.25 | 0.05 | 1 | 2 | 100
g-6 | 2893 | 0.3 | 61.5 | 97.1 | 0.34 | 1 | 0 | 4
g-7 | 2887 | 0.5 | 64.6 | 81.8 | 0.25 | 1 | 0 | 4
g-8 | 2423 | 3.4 | 39.5 | 46.1 | 0.36 | 1 | 0 | 4
g-9 | 2619 | 2.1 | 45 | 51.8 | 0.23 | 1 | 0 | 4
g-10 | 2482 | 3.3 | 25.1 | 30.4 | 0.16 | 1 | 2 | 100
g-11 | 2745 | 0.8 | 49.8 | 54.1 | 0.24 | 1 | 0 | 4
b-1 | 1926 | 7.92 | 9.5 | 1.1 | 0.12 | 2 | 3 | 100
b-2 | 1790 | 12.03 | 8.2 | 1 | 0.19 | 2 | 3 | 100
b-3 | 1781 | 13.68 | 6.3 | 1 | 0.29 | 2 | 3 | 100
b-4 | 1743 | 12.19 | 7.5 | 2.7 | 0.13 | 2 | 3 | 100
b-5 | 1788 | 12.71 | 8 | 1.2 | 0.28 | 2 | 3 | 100
b-6 | 1906 | 12.81 | 9.5 | 1.2 | 0.28 | 2 | 3 | 100
bs-16 | 1774 | 10.54 | 11.2 | 2.7 | 0.25 | 2 | 3 | 100
bs-16 | 1760 | 18.2 | 3.85 | 1.318832 | 0.253104 | 2 | 3 | 100
bs-17 | 1737 | 19.6 | 3.38 | 1.318832 | 0.24238 | 2 | 3 | 100
bs-18 | 1842 | 15.4 | 3.64 | 1.318832 | 0.2406 | 2 | 3 | 100
c-1 | 1874 | 10.9 | 10.48 | 2.360225 | 0.207044 | 2 | 3 | 100
c-2 | 1967 | 7.6 | 11.08 | 2.402041 | 0.200704 | 2 | 3 | 100
c-3 | 1718 | 12.6 | 10.43 | 2.290384 | 0.253046 | 2 | 3 | 100
c-4 | 1733 | 12.7 | 10.83 | 2.403062 | 0.245104 | 2 | 3 | 100
c-5 | 1770 | 12.9 | 11.83 | 2.679637 | 0.253502 | 2 | 3 | 100
c-6 | 1719 | 13.2 | 10.66 | 2.385964 | 0.254752 | 2 | 3 | 100
B - 10 | 1910 | 5.36 | 19.5 | 6.8 | 0.1 | 3 | 1 | 0
B - 11 | 2038 | 5.2 | 21.1 | 7.3 | 0.1 | 3 | 1 | 0
B - 12 | 1931 | 6.38 | 17.6 | 6.1 | 0.1 | 3 | 1 | 0
B - 7 | 1997 | 4.46 | 14.3 | 5.7 | 0.14 | 3 | 1 | 0
B - 8 | 1937 | 5.5 | 14.7 | 7.4 | 0.17 | 3 | 1 | 0
B - 9 | 1956 | 5.26 | 19 | 6.3 | 0.17 | 3 | 1 | 0
PYR - 10 | 1892 | 6.04 | 6.2 | 7.5 | 0.06 | 3 | 1 | 0
PYR - 11 | 2052 | 5.88 | 15.9 | 6.6 | 0.12 | 3 | 1 | 0
PYR - 13 | 1922 | 5.82 | 14.5 | 4.9 | 0.09 | 3 | 1 | 0
PYR - 14 | 2010 | 5.85 | 16.4 | 7.1 | 0.28 | 3 | 1 | 0
PYR - 15 | 2033 | 6.41 | 13.9 | 5.6 | 0.18 | 3 | 1 | 0
PYR - 16 | 2042 | 5.82 | 12.3 | 7.4 | 0.15 | 3 | 1 | 0
PYR - 17 | 1949 | 6.22 | 12.2 | 6 | 0.28 | 3 | 1 | 0
PYR - 18 | 1932 | 6.37 | 15.8 | 9 | 0.21 | 3 | 1 | 0
PYR-1 | 2503 | 3.01 | 30.6 | 22.1 | 0.17 | 3 | 1 | 0
PYR-2 | 1872 | 3.12 | 12.9 | 3.3 | 0.14 | 3 | 1 | 0
PYR-3 | 1718 | 5.63 | 7.9 | 5.2 | 0.32 | 3 | 1 | 0
PYR-4 | 1674 | 5.29 | 9.2 | 5.6 | 0.19 | 3 | 1 | 0
PYR-5 | 1586 | 4.81 | 9.3 | 6.7 | 0.41 | 3 | 1 | 0
PYR-6 | 2145 | 4.22 | 8.6 | 4.4 | 0.4 | 3 | 1 | 0
PYR - 7 | 2000 | 12.31 | 3.54 | 6.983597 | 0.1822 | 3 | 1 | 0
PYR - 9 | 1869 | 6.3 | 7 | 8 | 0.15 | 3 | 1 | 0