## Sheet1
| name | dry_weight | water_cont | void_ratio | degree_sat | UCS | elastic_mod | poisson | data8 | diameter | force | data11 | data12 | depth | rock_type | name_file
0 | bs-31 | 2752 | 1.0 | - | - | 60.7 | 62.3 | 0.23 | - | - | - | - | - | - | - | Modulus_bs31-bs42.pdf page_1
1 | bs-32 | 2819 | 0.5 | - | - | 87.1 | 70.3 | 0.24 | - | - | - | - | - | - | - | Modulus_bs31-bs42.pdf page_2
2 | bs-33 | 2719 | 1.3 | - | - | 62.0 | 52.5 | 0.14 | - | - | - | - | - | - | - | Modulus_bs31-bs42.pdf page_3
3 | bs-34 | 2744 | 0.9 | - | - | 95.6 | 75.1 | 0.2 | - | - | - | - | - | - | - | Modulus_bs31-bs42.pdf page_4
4 | bs-35 | 2813 | 0.6 | - | - | 150.0 | 62.1 | 0.24 | - | - | - | - | - | - | - | Modulus_bs31-bs42.pdf page_5
5 | bs-36 | 2792 | 0.7 | - | - | 40.4 | 72.1 | 0.23 | - | - | - | - | - | - | - | Modulus_bs31-bs42.pdf page_6
6 | bs-37 | 2799 | 0.8 | - | - | 67.2 | 67.8 | 0.28 | - | - | - | - | - | - | - | Modulus_bs31-bs42.pdf page_7
7 | bs-38 | 2743 | 1.3 | - | - | 80.1 | 55.8 | 0.23 | - | - | - | - | - | - | - | Modulus_bs31-bs42.pdf page_8
8 | bs-39 | 2685 | 1.8 | - | - | 63.7 | 46.4 | 0.14 | - | - | - | - | - | - | - | Modulus_bs31-bs42.pdf page_9
9 | bs-40 | 2756 | 0.9 | - | - | 158.5 | 65.2 | 0.24 | - | - | - | - | - | - | - | Modulus_bs31-bs42.pdf page_10
10 | bs-41 | 2755 | 1.1 | - | - | 38.2 | 38.7 | 0.21 | - | - | - | - | - | - | - | Modulus_bs31-bs42.pdf page_11
11 | bs-42 | 2742 | 1.1 | - | - | 73.0 | 55.6 | 0.26 | - | - | - | - | - | - | - | Modulus_bs31-bs42.pdf page_12
12 | bs-43 | 2874 | 0.8 | - | - | 158.9 | 69.1 | 0.2 | - | - | - | - | - | - | - | Modulus_bs43-bs54_PH1D 42.25~33.25.pdf page_1
13 | bs-44 | 2875 | 0.6 | - | - | 131.9 | 77 | 0.24 | - | - | - | - | - | - | - | Modulus_bs43-bs54_PH1D 42.25~33.25.pdf page_2
14 | bs-45 | 2851 | 1.0 | - | - | 54.6 | 84.45 | 0.28 | - | - | - | - | - | - | - | Modulus_bs43-bs54_PH1D 42.25~33.25.pdf page_3
15 | bs-46 | 2873 | 0.8 | - | - | 127.2 | 89.35 | 0.13 | - | - | - | - | - | - | - | Modulus_bs43-bs54_PH1D 42.25~33.25.pdf page_4
16 | bs-47 | 2879 | 0.7 | - | - | 65.2 | 89.2 | 0.37 | - | - | - | - | - | - | - | Modulus_bs43-bs54_PH1D 42.25~33.25.pdf page_5
17 | bs-48 | 2914 | 0.6 | - | - | 121.8 | 51.8 | 0.26 | - | - | - | - | - | - | - | Modulus_bs43-bs54_PH1D 42.25~33.25.pdf page_6
18 | bs-49 | 2917 | 0.6 | - | - | 93.7 | 67.9 | 0.23 | - | - | - | - | - | - | - | Modulus_bs43-bs54_PH1D 42.25~33.25.pdf page_7
19 | bs-50 | 2872 | 0.8 | - | - | 95.0 | 57.9 | 0.26 | - | - | - | - | - | - | - | Modulus_bs43-bs54_PH1D 42.25~33.25.pdf page_8
20 | bs-51 | 2910 | 0.5 | - | - | 136.8 | 70.3 | 0.25 | - | - | - | - | - | - | - | Modulus_bs43-bs54_PH1D 42.25~33.25.pdf page_9
21 | bs-52 | 2868 | 0.7 | - | - | 61.8 | 33.5 | 0.16 | - | - | - | - | - | - | - | Modulus_bs43-bs54_PH1D 42.25~33.25.pdf page_10
22 | bs-53 | 2866 | 0.9 | - | - | 87.0 | 29.3 | 0.25 | - | - | - | - | - | - | - | Modulus_bs43-bs54_PH1D 42.25~33.25.pdf page_11
23 | bs-54 | 2806 | - | - | - | - | 33.7 | 0.27 | - | - | - | - | - | - | - | Modulus_bs43-bs54_PH1D 42.25~33.25.pdf page_12
24 | h-1 | 2164 | 5.7 | - | - | 18.1 | 27.4 | 0.06 | - | 2.6 | - | - | - | 12.15 | - | Modulus_H and G.pdf page_1
25 | h-2 | 2164 | 5.8 | - | - | 17.3 | 8.3 | - | - | 10 | - | - | - | 13.30 | - | Modulus_H and G.pdf page_2
26 | h-3 | 2187 | 5.5 | - | - | 21.7 | 10.5 | 0.11 | 12 | - | - | - | - | 12.40 | - | Modulus_H and G.pdf page_3
27 | h-4 | 2291 | 3.7 | - | - | 18.0 | 8.67 | 0.04 | - | 2.56 | - | - | - | 14.15 | - | Modulus_H and G.pdf page_4
28 | h-5 | 2191 | 4.4 | - | - | 8.6 | 17.2 | - | - | - | - | - | - | 14.35 | - | Modulus_H and G.pdf page_5
29 | g-1 | 2163 | 4.9 | - | - | 17.0 | 17.5 | 0.08 | - | - | - | - | - | 18.20 | - | Modulus_H and G.pdf page_6
30 | g-2 | 1975 | 6.2 | - | - | 11.5 | 25.8 | 0.04 | 1.8 | - | - | - | - | 18.40 | - | Modulus_H and G.pdf page_7
31 | g-3 | 2069 | 5.7 | - | - | 11.7 | 7.8 | - | - | - | - | - | - | 18.60 | - | Modulus_H and G.pdf page_8
32 | g-4 | 2114 | 5.7 | - | - | 11.2 | 6.4 | 0.11 | 7.8 | - | - | - | - | 18.80 | - | Modulus_H and G.pdf page_9
33 | g-5 | 2147 | 6.0 | - | - | 20.9 | 14.25 | 0.05 | - | 2.95 | - | - | - | 19.00 | - | Modulus_H and G.pdf page_10
34 | g-6 | 2893 | 0.3 | - | - | 61.5 | 97.1 | 0.34 | 28 | - | - | - | - | 35.80 | - | Modulus_H and G.pdf page_11
35 | g-7 | 2887 | 0.5 | - | - | 64.6 | 81.8 | 0.25 | - | - | - | - | - | 36.70 | - | Modulus_H and G.pdf page_12
36 | g-8 | 2423 | 3.4 | - | - | 39.5 | 46.1 | 0.36 | - | - | - | - | - | 40.65 | - | Modulus_H and G.pdf page_13
37 | g-9 | 2619 | 2.1 | - | - | 45.0 | 51.8 | 0.23 | - | - | - | - | - | 40.85 | - | Modulus_H and G.pdf page_14
38 | g-10 | 2482 | 3.3 | - | - | 25.1 | 30.4 | 0.16 | 11 | - | - | - | - | 41.00 | - | Modulus_H and G.pdf page_15
39 | g-11 | 2745 | 0.8 | - | - | 49.8 | 54.1 | 0.24 | 8 | - | - | - | - | 47.55 | - | Modulus_H and G.pdf page_16