## Sheet1
| name | dry_weight | water_cont | void_ratio | degree_sat | UCS | elastic_mod | poisson | data8 | diameter | force | data11 | data12 | depth | rock_type | name_file
0 | BS-1 | 2805 | 0.83 | - | - | 149.2 | 52.5 | 0.26 | - | - | - | - | - | - | basalt | Modulus_BS-1_CET.pdf
1 | BS-2 | 2732 | 0.84 | - | - | 125.6 | 54.6 | 0.26 | - | - | - | - | - | - | basalt | Modulus_BS-2_CET.pdf
2 | BS-3 | 2758 | 0.91 | - | - | 83.4 | 58.1 | 0.14 | - | - | - | - | - | - | basalt | Modulus_BS-3_CET.pdf
3 | BS - 4 | 2240 | 4.78 | - | - | 24.4 | 15.9 | 0.18 | - | - | - | - | - | - | basalt | Modulus_BS-4_CET.pdf
4 | BS - 5 | 2578 | 5.09 | - | - | 22.6 | 16.6 | 0.39 | - | - | - | - | - | - | basalt | Modulus_BS-5_CET.pdf
5 | BS - 6 | 2411 | 2.54 | - | - | 88.1 | 34.9 | 0.24 | - | - | - | - | - | - | basalt | Modulus_BS-6_MAT.pdf
6 | BS - 19 | 1819 | 9.9 | - | - | 12.36 | - | - | - | - | - | - | - | - | amygdaloidal | UCS_BS-19_GEOR001658.pdf
7 | BS - 20 | 1780 | 10.3 | - | - | 10.23 | - | - | - | - | - | - | - | - | amygdaloidal | UCS_BS-20_GEOR001659.pdf
8 | BS - 21 | 1739 | 10.0 | - | - | 8.03 | - | - | - | - | - | - | - | - | amygdaloidal | UCS_BS-21_GEOR001660.pdf
9 | BS - 22 | 1798 | 10.3 | - | - | 13.68 | - | - | - | - | - | - | - | - | amygdaloidal | UCS_BS-22_GEOR001661.pdf
10 | BS - 23 | 1804 | 10.1 | - | - | 9.11 | - | - | - | - | - | - | - | - | amygdaloidal | UCS_BS-23_GEOR001662.pdf
11 | BS - 24 | 1830 | 9.4 | - | - | 13.35 | - | - | - | - | - | - | - | - | amygdaloidal | UCS_BS-24_GEOR001663.pdf
12 | BS - 25 | 1727 | 10.3 | - | - | 5.86 | - | - | - | - | - | - | - | - | amygdaloidal | UCS_BS-25_GEOR001664.pdf
13 | BS - 26 | 1800 | 10.0 | - | - | 8.31 | - | - | - | - | - | - | - | - | amygdaloidal | UCS_BS-26_GEOR001665.pdf
14 | BS - 27 | 1711 | 10.5 | - | - | 7.07 | - | - | - | - | - | - | - | - | amygdaloidal | UCS_BS-27_GEOR001666.pdf
15 | BS - 28 | 1885 | 9.0 | - | - | 12.9 | - | - | - | - | - | - | - | - | amygdaloidal | UCS_BS-28_GEOR001667.pdf
16 | BS - 29 | 1755 | 11.5 | - | - | 7.78 | - | - | - | - | - | - | - | - | amygdaloidal | UCS_BS-29_GEOR00166.pdf
17 | BS - 30 | 1740 | 12.1 | - | - | 7.77 | - | - | - | - | - | - | - | - | amygdaloidal | UCS_BS-30_GEOR001669.pdf