## Sheet1
| name | dry_weight | water_cont | void_ratio | degree_sat | UCS | elastic_mod | poisson | data8 | diameter | force | data11 | data12 | depth | rock_type | name_file
0 | b-1 | 1926 | 7.92 | - | - | 9.5 | 1.1 | 0.12 | - | - | - | - | - | - | amigdaloid | Modulus_B-1_EMR0000039.pdf
1 | b-2 | 1790 | 12.03 | - | - | 8.2 | 1.0 | 0.19 | - | - | - | - | - | - | amigdaloid | Modulus_B-2_EMR0000040.pdf
2 | b-3 | 1781 | 13.68 | - | - | 6.3 | 1.0 | 0.29 | - | - | - | - | - | - | amigdaloid | Modulus_B-3_EMR0000041.pdf
3 | b-4 | 1743 | 12.19 | - | - | 7.5 | 2.7 | 0.13 | - | - | - | - | - | - | amigdaloid | Modulus_B-4_EMR0000042.pdf
4 | b-5 | 1788 | 12.71 | - | - | 8.0 | 1.2 | 0.28 | - | - | - | - | - | - | amigdaloid | Modulus_B-5_EMR0000043.pdf
5 | b-6 | 1906 | 12.81 | - | - | 9.5 | 1.2 | 0.28 | - | - | - | - | - | - | amigdaloid | Modulus_B-6_EMR0000044.pdf
6 | - | 1774 | 10.54 | - | - | 11.2 | 2.7 | 0.25 | - | - | - | - | - | - | weak | Modulus_BS-16_EMR0000030.pdf
7 | - | 1760 | - | - | - | 3.85 | - | - | - | - | - | - | - | - | weak | UCS_BS-16 W_GEOR001657.pdf
8 | - | 1737 | - | - | - | 3.38 | - | - | - | - | - | - | - | - | weak | UCS_BS-17 W_GEOR001655 .pdf
9 | - | 1842 | - | - | - | 3.64 | - | - | - | - | - | - | - | - | weak | UCS_BS-18 W_GEOR001656 .pdf
10 | c-1 | 1874 | 10.9 | nan | nan | 10.48 | - | - | - | - | - | - | - | - | amygdaloidal | UCS_C-1_GEOR001670.pdf
11 | c-2 | 1967 | 7.6 | nan | nan | 11.08 | - | - | - | - | - | - | - | - | amygdaloidal | UCS_C-2_GEOR001671.pdf
12 | c-3 | 1718 | 12.6 | - | - | 10.43 | - | - | - | - | - | - | - | - | amygdaloidal | UCS_C-3_GEOR001672.pdf
13 | c-4 | 1733 | 12.7 | - | - | 10.83 | - | - | - | - | - | - | - | - | amygdaloidal | UCS_C-4_GEOR001673.pdf
14 | c-5 | 1770 | 12.9 | - | - | 11.83 | - | - | - | - | - | - | - | - | amygdaloidal | UCS_C-5_GEOR001674.pdf
15 | c-6 | 1719 | 13.2 | - | - | 10.66 | - | - | - | - | - | - | - | - | amygdaloidal | UCS_C-6_GEOR001675.pdf