## Sheet1
| name | dry_weight | water_cont | void_ratio | degree_sat | UCS | elastic_mod | poisson | data8 | diameter | force | data11 | data12 | depth | rock_type | name_file
0 | B - 10 | 1910 | 5.36 | - | - | 19.5 | 6.8 | 0.1 | - | - | - | - | - | - | piroclastic | Modulus_B - 10_EMR0000036.pdf
1 | B - 11 | 2038 | 5.20 | - | - | 21.1 | 7.3 | 0.1 | - | - | - | - | - | - | piroclastic | Modulus_B - 11_EMR0000037.pdf
2 | B - 12 | 1931 | 6.38 | - | - | 17.6 | 6.1 | 0.1 | - | - | - | - | - | - | piroclastic | Modulus_B - 12_EMR0000038.pdf
3 | B - 7 | 1997 | 4.46 | - | - | 14.3 | 5.7 | 0.14 | - | - | - | - | - | - | piroclastic | Modulus_B - 7_EMR0000033.pdf
4 | B - 8 | 1937 | 5.50 | - | - | 14.7 | 7.4 | 0.17 | - | - | - | - | - | - | piroclastic | Modulus_B - 8_EMR0000034.pdf
5 | B - 9 | 1956 | 5.26 | - | - | 19.0 | 6.3 | 0.17 | - | - | - | - | - | - | piroclastic | Modulus_B - 9_EMR0000035.pdf
6 | PYR - 10 | 1892 | 6.04 | - | - | 6.2 | 7.5 | 0.06 | - | - | - | - | - | - | pyroclastic | Modulus_PYR-10_EMR0000009.pdf
7 | PYR - 11 | 2052 | 5.88 | - | - | 15.9 | 6.6 | 0.12 | - | - | - | - | - | - | pyroclastic | Modulus_PYR-11_EMR0000010.pdf
8 | PYR - 13 | 1922 | 5.82 | - | - | 14.5 | 4.9 | 0.09 | - | - | - | - | - | - | pyroclastic | Modulus_PYR-13_EMR0000021.pdf
9 | PYR - 14 | 2010 | 5.85 | - | - | 16.4 | 7.1 | 0.28 | - | - | - | - | - | - | pyroclastic | Modulus_PYR-14_EMR0000022.pdf
10 | PYR - 15 | 2033 | 6.41 | - | - | 13.9 | 5.6 | 0.18 | - | - | - | - | - | - | pyroclastic | Modulus_PYR-15_EMR0000023.pdf
11 | PYR - 16 | 2042 | 5.82 | - | - | 12.3 | 7.4 | 0.15 | - | - | - | - | - | - | pyroclastic | Modulus_PYR-16_EMR0000024.pdf
12 | PYR - 17 | 1949 | 6.22 | - | - | 12.2 | 6.0 | 0.28 | - | - | - | - | - | - | pyroclastic | Modulus_PYR-17_EMR0000025.pdf
13 | PYR - 18 | 1932 | 6.37 | - | - | 15.8 | 9.0 | 0.21 | - | - | - | - | - | - | pyroclastic | Modulus_PYR-18_EMR0000026.pdf
14 | PYR-1 | 2503 | 3.01 | - | - | 30.6 | 22.1 | 0.17 | - | - | - | - | - | - | pyroclastic | Modulus_PYR-1_GEOR001412.pdf
15 | PYR-2 | 1872 | 3.12 | - | - | 12.9 | 3.3 | 0.14 | - | - | - | - | - | - | pyroclastic | Modulus_PYR-2_GEOR001413.pdf
16 | PYR-3 | 1718 | 5.63 | - | - | 7.9 | 5.2 | 0.32 | - | - | - | - | - | - | pyroclastic | Modulus_PYR-3_GEOR001414.pdf
17 | PYR-4 | 1674 | 5.29 | - | - | 9.2 | 5.6 | 0.19 | - | - | - | - | - | - | pyroclastic | Modulus_PYR-4_GEOR001415.pdf
18 | PYR-5 | 1586 | 4.81 | - | - | 9.3 | 6.7 | 0.41 | - | - | - | - | - | - | pyroclastic | Modulus_PYR-5_GEOR001416.pdf
19 | PYR-6 | 2145 | 4.22 | - | - | 8.6 | 4.4 | 0.4 | - | - | - | - | - | - | pyroclastic | Modulus_PYR-6_GEOR001417.pdf
20 | PYR - 7 | 2000 | - | - | - | 3.54 | - | - | - | - | - | - | - | - | pyroclastic | Modulus_PYR-7_GEOR001514.pdf
21 | PYR - 9 | 1869 | 6.30 | - | - | 7.0 | 8.0 | 0.15 | - | - | - | - | - | - | pyroclastic | Modulus_PYR-9_EMR0000008.pdf